## Overview
########## start Header ##########
# ID of the Growth Run. This ID is labeled on the sample box. |  | Date of growth experiment |  |  | Surname of the Operator | Film material (Material:Dopant species) | Substrates placed into the reactor for film growth. Details are shown in "Substrate"-folder | Substrate temperature obtained by the Pyrometer on the samples surface | Gas flux ratio between oxygen and argon in the process gas | films can be stoichiometric or off-stoichiometric. Cation ratios in absolute numbers see folder "Precursor" | # quantity description
# |  | yyyy-mm-dd hh:mm:ss+00 | [5 empty] | [°C] | [sccm/sccm] |  | # unit
# |  | datetime |  |  | str | str | str | float | str | str | # type
########## end Header ###########
Activity Identifier | Activity Location | Timestamp | Activity Category | Activity Method | Operator | Film | Substrate | Substrate Temperature | O2 Argon | Composition
22-01-21-MA-255 | tarragona | 2022-08-25 10:33:25.013+02 | epitaxy | Movpe sto | giorgio | STO:La | 2 x STO undoped | 150 | 2000/1500 | off-stoichiometric

## Precursor
########## start Header ##########
# |  | Date of precursor solution preparation | Mass of the powder precursor weighted out in the glove box | Amount of substance of precursor powder weighted out | Volume of solvent used to solve the powder precursor | Mass concentration of the prepared precursor-solvent solution | amount of substance concentration of the prepared precursor-solvent solution | Velocity of the precursor solution flow adjusted by peristaltic pumps | # quantity description
# |  | mm/dd/yyyy | mg | mmol | ml | g/L | mmol/L | ml/min | # unit
# |  | datetime | float | float | float | float | float | float | # type
########## end Header ###########
Precursors | Description | Fabrication date | Mass | Amount | Volume Solvent | Mass concentration | Concentration | Flow
Ti-OiPr-2-tmhd-2 | Chemical 1 | 2022-01-15 10:00+01 | 306.1 | 0.5747493 | 75 | 4.081333 | 7.663324 | 0.5
Sr-tmhd-2-tetraglyme | Chemical 2 | 2022-01-15 10:00+01 | 192.9 | 0.2851736 | 75 | 2.572 | 3.802315 | 0.5
La-tmhd-3 | Chemical 3 | 2022-01-15 10:00+01 | 3.5 | 0.00875 | 75 | 0.04666667 | 0.1166667 | 0
Sr/Ti ratio | Cation ratio of Sr and Ti |  | 0.6301862 | 0.4961704
Sr/La | Cation ratio of Sr and La |  | 0.01814412 | 0.03068306

## Precursor Chemicals
########## start Header ##########
# |  | The name of the chemical that is typically used in literature | the IUPAC nomencalture of the chemical | Phase of the chemical in ist bottle | Fabricating company | Purity of the Chemical | Date of the Invoice Mail | Date of Opening the Chemical bottle in the Glove box | CAS number | # quantity description
# | [6 empty] | mm/dd/yyyy | mm/dd/yyyy |  | # unit
# | str | str | str | str | str | str | datetime | datetime | str | # type
########## end Header ###########
Name | Description | Chemical name | IUPAC Name | Phase | Supplier | Purity | Buying date | Opening date | CAS
Chemical 1 | Specification of the first Precursor | Ti-OiPr-2-tmhd-2 | Titanium bis(isopropoxide) bis(2,2,6,6-tetramethylheptane-3,5-dionate) | solid powder | Pegasus Chemicals | 5N | 2022-01-15 10:00+01 | 2022-01-15 10:00+01 | 144665-26-9
Chemical 2 | Specification of the second Precursor | Sr-tmhd-2-tetraglyme | Bis(2,2,6,6-tetramethyl-3,5-heptanedionato)strontium 2,5,8,11,14-pentaoxapentadecane | solid powder | Pegasus Chemicals | 5N | 2022-01-15 10:00+01 | 2022-01-15 10:00+01 | 150939-76-7
Chemical 3 | Specification of the third Precursor | La-tmhd-3 | Tris(2,2,6,6-tetramethyl-3,5-heptanedionato)lanthanum | solid powder | Pegasus Chemicals | 5N | 2022-01-15 10:00+01 | 2022-01-15 10:00+01 | 14319-13-2

## Substrate
########## start Header ##########
# |  | Sample preparation including orientating, polishing, cutting done by this company | crystallographic orientation of the substrate in [hkl] | Off-cut angle to the substrates surface | Chemical doping level of electrically conductive substrates | Doping species to obtain electrical conductivity in the substrates | Substrate charge ID given by fabrication company. Detailed information can be obtained from the company by requesting this charge ID | Substrate dimensions | Is the sample annealed, cleaned and etched for smooth stepped surface? | Was the substrate deposited already and is recycled by polishing? | # quantity description
# |  |  |  | ° | wt.% |  |  | mm² |  |  | # unit
# str | str | str | str | float | float | str | str | str | str | str | # type
########## end Header ###########
Substrates | Description | Supplier | Orientation | Off-cut | Doping Level | Doping species | Charge | Size | Prepared | Recycled
a) | First substrate | CrysTec | -100 | 0.1 | 0.5 | Nb | 3202/8464/64 ML7272 | 5 x 5 | yes | no
b) | Second substrate | CrysTec | -100 | 0.07 | 0.5 | Nb | 3202/8854/63 ML6432 | 5 x 5 | yes | no

## Processdata
# |  | ########## start Header ##########
# |  | # | Duration of each step | Past time since process start | Argon process gas flow in to the reaction chamber | Oxygen process gas flow in to the reaction chamber | Argon gas in the flash evaporator used to push Ti-Precursor into the reaction chamber | Argon gas in the flash evaporator used to purge Ti-Precursor | Temperature in the flash evaporation to vaporize the Ti-precursor solution | Pressure applied in the reaction chamber | Temperature applied on the filament in the reaction chamber | Temperature applied on the shaft in the reaction chamber | Rotation velocity of the carrier with substrates | Pumping velocity of the peristaltic pump of Ti | Pumping velocity of the peristaltic pump of Sr/La | Temperature in the flash evaporation to vaporize the Sr/La precursor solution | Argon gas in the flash evaporator used to push Sr/La-Precursor into the reaction chamber | Argon gas in the flash evaporator used to purge Sr/La-Precursor | Comments in case irregularities occurred | # quantity description
# |  | # | min | min | sccm | sccm | sccm | sccm | °C | mbar | °C | °C | rpm | rpm | rpm | °C | sccm | sccm |  | # unit
#int | str | # str | float | datetime | int | int | int | int | int | float | int | int | int | float | float | int | int | int | str | # type
# |  | ########## end Header ###########
Step | Reason | Description | Duration | Timestamp | Argon flow | Oxygen flow | Argon push Titan | Argon purge Titan | Vaporization temperature Titan | Chamber pressure | Substrate temperature | Shaft temperature | Carrier rotation | Peristaltic pump rotation Titan | Peristaltic pump rotation Sr La | Vaporization temperature Sr La | Argon push Sr La | Argon purge Sr La | Annotations
1 | Initialize | MOVPE changes from Idle Mode to Deposition Mode | 2 | 2022-01-15 10:00+01 | 100 | 0 | 450 | 450 | 300 | 1033 | 0 | 0 | 0 | 0 | 0 | 120 | 450 | 450 | x
2 | Pressure 1 | Slow decrease of the chamber pressure to avoid damage in the turbo pump | 3 | 2022-01-15 10:02+01 | 100 | 0 | 450 | 450 | 300 | 5 | 0 | 0 | 0 | 0 | 0 | 120 | 450 | 450 | x
4 | Dry Ag(liq) | Heating step to dry liquid silver paste underneath the substrate | 1 | 2022-01-15 10:05+01 | 1500 | 5000 | 450 | 450 | 300 | 15 | 200 | 200 | 0 | 0 | 0 | 120 | 450 | 450 | Strong deviation
5 | Rotation | Carrier rotation is started | 2 | 2022-01-15 10:06+01 | 1500 | 5000 | 450 | 450 | 300 | 15 | 200 | 200 | 600 | 0 | 0 | 120 | 450 | 450 | x
8 | Stabilize | Short stabilization steo to avoid damage in pumping system | 0.5 | 2022-01-15 10:08+01 | 1500 | 5000 | 450 | 450 | 300 | 15 | 400 | 400 | 600 | 0 | 0 | 120 | 450 | 450 | x
9 | Start Pump | Activation of the peristaltic pumps. Precursor is supplied. | 0.5 | 2022-01-15 10:08:30+01 | 1500 | 5000 | 450 | 450 | 300 | 15 | 400 | 400 | 600 | 6.2 | 6.2 | 120 | 450 | 450 | x
12 | Cool | Cooling down to room temperature after deposition | 70 | 2022-01-15 10:09+01 | 1500 | 5000 | 450 | 450 | 300 | 30 | 0 | 0 | 600 | 0 | 0 | 120 | 450 | 450 | x
13 | Stop pump | Peristaltic pumps stop | 1 | 2022-01-15 11:19+01 | 1000 | 5000 | 450 | 450 | 300 | 30 | 0 | 0 | 600 | 4 | 4 | 120 | 450 | 450 | x
14 | Cool | Second step of cooling down to room temperature after deposition | 15 | 2022-01-15 11:20+01 | 1000 | 5000 | 450 | 450 | 300 | 30 | 0 | 0 | 600 | 0 | 0 | 120 | 450 | 450 | x
15 | Stop Gases | All gas flow is stopped | 3 | 2022-01-15 11:35+01 | 1000 | 750 | 450 | 450 | 300 | 300 | 0 | 0 | 600 | 0 | 0 | 120 | 450 | 450 | x
16 | Stop Rotation | Carrier rotation is stopped and sample can be taken out | 2 | 2022-01-15 11:38+01 | 100 | 0 | 450 | 450 | 300 | 30 | 0 | 0 | 0 | 0 | 0 | 120 | 450 | 450 | x

## Deposition Control
########## start Header ##########
# |  | # | Temperature that is controlled by the pyrometer on the substartes surface | Vaporization temperature of the Ti flash evaporator | Vaporization temperature of the Sr/La flash evaporator | Oxygen process gas temperature | Backpressure in the Ti evaporation line controlling the vapor pressure of this line | Backpressure in the Sr/La evaporation line controlling the vapor pressure of this line | Opening level of the hrottle valve at the turbo pump used to apply the chamber pressure | chamber pressure in the reaction chamber | carrier rottaion velocity | Voltage control of the heating system | Current control of the heating system | # quantity description
# |  | # | [°C] | [°C] | [°C] | [°C] | [mbar] | [mbar] | [%] | mbar | rpm | [V] | [mA] | # unit
# |  | # | float | float | float | float | float | float | float | float | float | float | float | # type
########## end Header ###########
# Average |  |  | 736.6667 | 215 | 213 | 70.63333 | 29.06667 | 33.23333 | 44.36667 | 15.2 | 623 | 16.66667 | 43.66667 | # would you like this
# Stabwa |  |  | 1.154701 | 0 | 0 | 0.305505 | 0.4041452 | 1.985783 | 1.530795 | 1.058301 | 10.53565 | 0.5773503 | 0.5773503 | # in the OVERVIEW?
Name | Step | Duration | Pyrotemperature | Vaporization Ti | Vaporization Sr La | O2 temperature | Backpressure Ti | Backpressure Sr La | Throttle valve | Chamber pressure | Rotation | Voltage | Current
0 min | 1 | 0 | 725 | 215 | 213 | 70 | 30.6 | 35.2 | 40.6 | 15.6 | 627 | 16 | 43
14 min | 2 | 14 | 736 | 215 | 213 | 70.3 | 29.3 | 34.8 | 43.8 | 16 | 624 | 17 | 44
40 min | 3 | 40 | 736 | 215 | 213 | 70.7 | 29.3 | 33.9 | 43.2 | 15.6 | 633 | 16 | 43
60 min | 4 | 60 | 738 | 215 | 213 | 70.9 | 28.6 | 31 | 46.1 | 14 | 612 | 17 | 44

## HR XRD
########## start Header ##########
# ID of the Growth Run. This ID is labeled on the sample box. |  | Date of growth experiment |  |  |  | Film thickness obtained from HRXRD | Vertical lattice parameter d_vert obtained from HRXRD | # quantity description
# |  | yyyy-mm-dd hh:mm:ss+00 | yyyy-mm-dd hh:mm:ss+00 |  |  | [nm] | [Angstrom] | # unit
# |  | datetime | datetime | str | str | float | float | # type
########## end Header ###########
Activity Identifier | Activity Location | Start Time | End Time | Activity Category | Activity Method | Thickness | d Vertical
22-01-21-MA-255 | tarragona | 2022-08-25 10:33:25.013+02 | 2022-01-15 10:00+01 | measurement | XRD | 33 | 3961

## AFM
########## start Header ##########
# ID of the Growth Run. This ID is labeled on the sample box. |  | Date of growth experiment |  |  |  | RMS roughness value obtained by AFM | # quantity description
# |  | yyyy-mm-dd hh:mm:ss+00 | yyyy-mm-dd hh:mm:ss+00 |  |  | [nm] | # unit
# |  | datetime | datetime | str | str | float | # type
########## end Header ###########
Activity Identifier | Activity Location | Start Time | End Time | Activity Category | Activity Method | Roughness
22-01-21-MA-255 | tarragona | 2022-08-25 10:33:25.013+02 | 2022-01-15 10:00+01 | measurement | XRD | 0.6