## Substrate
# start Header
# type
# str | str | str | str | int | datetime | str | str | str | float | float | str | str | str | str | str | float | str | float | float | boolean | boolean | str | boolean | float | float | boolean | boolean | boolean | str | str | str
# unit
# - | - | - | - | - | yyyy-mm-dd hh:mm:ss+00 | - | - | - | ° | ° | - | - | - | - | - | % | - | mm | mm | - | - |  | - | ℃ | min | - | - | - | - | - | -
# description
# A unique ID given to each substrate: Ex. MgC121_4deg_P76189_10x10_B4_(BOX1) Mg: semi-insulating C121: Crystal number 121 P76189: Polishing batch number 76189 10x10: The size of the substrate B4: Substrate is located in Row B Column 4 of the box Box 1: There might be several boxes with the same information above, and we are using first box. Note: Unique ID is limited to gallium oxide substrate. | The box number assigned by us to differentiate the delivered boxes within the same polishing batch | The index used to locate the substrate inside the box. We use A-F to label the row, 1-6 to label the column. Ex. A3 or F6 | The polishing batch number assigned by service supplier. | The crystal number from which the substrates are wafered. Aligned with the record of volume crystal growth department. | Delivery Date | Company Supplier | The conductivity of the substrate: (1) semi-insulating and (2) conductive | crystallographic orientation [hkl] | The substrate miscut direction toward c-direction. The primary miscut angle. | The substrate miscut direction toward b-direction. The primary miscut angle. | The chrystallographic orientation of the miscut | Elements | Elements | Elements | Elements | Doping Percentage | Doping species | Substrate dimensions X | Substrate dimensions Y | As received | Etching | solution used for substrates etching | Annealing | Annealing temperature | Annealing time | Re-Etching, if needed | Re-Annealing, if needed | Ready for Epitaxy | Substrate location | Quality check by Atomic Force Microscopy | New or recycle substrate
# end Header
Substrates | Substrate Box | Substrate Index | Polishing Number | Crystal | Delivery Date | Supplier | Conductivity | Orientation | Miscut b angle | Miscut c angle | Miscut c Orientation | Elements | Elements | Elements | Elements | Doping Percentage | Doping species | Size X | Size Y | As Received | Etching | Etching solution | Annealing | Annealing Temperature | Annealing time | Re-Etching | Re-Annealing | Epi Ready | Location | Quality | State
STO100_01deg_5x5x0.5_1 | 1 | A1 | MM 2711 | 121 | 2023-07-19 | CrysTec | semi-insulating | 100 | 0 | 0.1 | 010 | Sr |  | Ti | O |  |  | 5 | 5 | 1 | 1 | HF | 1 | 1100 | 60 | 0 | 0 | 1 | Box | gq | New
STONb100_01deg_5x5x0.5_1 | 1 | A1 | MM 2711 | 121 | 2023-07-19 | CrysTec | conductive | 100 | 0 | 0.1 | 010 | Sr |  | Ti | O | 0.5% | Nb | 5 | 5 | 1 | 1 | HF | 1 | 1100 | 60 | 0 | 0 | 1 | Box | gq | New
NGO110_01deg_5x5x0.5_1 | 1 | A1 | MM 2711 | 121 | 2023-07-19 | CrysTec | semi-insulating | 110 | 0 | 0.1 | 010 | Nd |  | Ga | O |  |  | 5 | 5 | 1 | 0 |  | 1 | 1050 | 60 | 0 | 0 | 1 | Box | gq | New
NGO001_01deg_5x5x0.5_1 | 1 | A1 | MM 2711 | 121 | 2023-07-19 | CrysTec | semi-insulating | 001 | 0 | 0.1 | 010 | Nd |  | Ga | O |  |  | 5 | 5 | 1 | 0 |  | 1 | 1050 | 60 | 0 | 0 | 1 | Box | gq | New
LAO110_01deg_5x5x0.5_1 | 1 | A1 | MM 2711 | 121 | 2023-07-19 | CrysTec | semi-insulating | 100 | 0 | 0.1 | 010 | La |  | Al | O |  |  | 5 | 5 | 1 | 1 | HCl dil. | 1 | 1050 | 180 | 0 | 0 | 1 | Box | gq | New
LAO100_01deg_5x5x0.5_1 | 1 | A1 | MM 2711 | 121 | 2023-07-19 | CrysTec | semi-insulating | 110 | 0 | 0.1 | 010 | La |  | Al | O |  |  | 5 | 5 | 1 | 1 | HCl dil. | 1 | 1050 | 180 | 0 | 0 | 1 | Box | gq | New
LSAT100_01deg_5x5x0.5_1 | 1 | A1 | MM 2711 | 121 | 2023-07-19 | CrysTec | semi-insulating | 100 | 0 | 0.1 | 010 | La | Sr | Ta | O |  |  | 5 | 5 | 1 | 0 |  | 1 | 1300 | 60 | 0 | 0 | 1 | Box | gq | New
DSO110_01deg_5x5x0.5_1 | 1 | A1 | MM 2711 | 121 | 2023-07-19 | CrysTec | semi-insulating | 110 | 0 | 0.1 | 010 | Dy |  | Sc | O |  |  | 5 | 5 | 1 | 0 |  | 1 | 1050 | 600 | 0 | 0 | 1 | Box | gq | New
SLGO100_01deg_5x5x0.5_1 | 1 | A1 | MM 2711 | 121 | 2023-07-19 | CrysTec | semi-insulating | 110 | 0 | 0.1 | 010 | La | Sr | Ga | O |  |  | 5 | 5 | 1 | 0 |  | 1 | 1050 | 600 | 0 | 0 | 1 | Box | gq | New
STO100_01deg_5x5x0.5_1_Rcy | 1 | A1 | MM 2711 | 121 | 2023-07-19 | CrysTec | semi-insulating | 100 | 0 | 0.1 | 010 | Sr |  | Ti | O |  |  | 5 | 5 | 1 | 1 | HF | 1 | 1100 | 60 | 0 | 0 | 1 | Box | gq | recycled
STONb100_01deg_5x5x0.5_1_Rcy | 1 | A1 | MM 2711 | 121 | 2023-07-19 | CrysTec | conductive | 100 | 0 | 0.1 | 010 | Sr |  | Ti | O | 0.5% | Nb | 5 | 5 | 1 | 1 | HF | 1 | 1100 | 60 | 0 | 0 | 1 | Box | gq | recycled
NGO110_01deg_5x5x0.5_1_Rcy | 1 | A1 | MM 2711 | 121 | 2023-07-19 | CrysTec | semi-insulating | 110 | 0 | 0.1 | 010 | Nd |  | Ga | O |  |  | 5 | 5 | 1 | 0 |  | 1 | 1050 | 60 | 0 | 0 | 1 | Box | gq | recycled
NGO001_01deg_5x5x0.5_1_Rcy | 1 | A1 | MM 2711 | 121 | 2023-07-19 | CrysTec | semi-insulating | 001 | 0 | 0.1 | 010 | Nd |  | Ga | O |  |  | 5 | 5 | 1 | 0 |  | 1 | 1050 | 60 | 0 | 0 | 1 | Box | gq | recycled
LAO110_01deg_5x5x0.5_1_Rcy | 1 | A1 | MM 2711 | 121 | 2023-07-19 | CrysTec | semi-insulating | 100 | 0 | 0.1 | 010 | La |  | Al | O |  |  | 5 | 5 | 1 | 1 | HCl dil. | 1 | 1050 | 180 | 0 | 0 | 1 | Box | gq | recycled
LAO100_01deg_5x5x0.5_1_Rcy | 1 | A1 | MM 2711 | 121 | 2023-07-19 | CrysTec | semi-insulating | 110 | 0 | 0.1 | 010 | La |  | Al | O |  |  | 5 | 5 | 1 | 1 | HCl dil. | 1 | 1050 | 180 | 0 | 0 | 1 | Box | gq | recycled
LSAT100_01deg_5x5x0.5_1_Rcy | 1 | A1 | MM 2711 | 121 | 2023-07-19 | CrysTec | semi-insulating | 100 | 0 | 0.1 | 010 | La | Sr | Ta | O |  |  | 5 | 5 | 1 | 0 |  | 1 | 1300 | 60 | 0 | 0 | 1 | Box | gq | recycled
DSO110_01deg_5x5x0.5_1_Rcy | 1 | A1 | MM 2711 | 121 | 2023-07-19 | CrysTec | semi-insulating | 110 | 0 | 0.1 | 010 | Dy |  | Sc | O |  |  | 5 | 5 | 1 | 0 |  | 1 | 1050 | 600 | 0 | 0 | 1 | Box | gq | recycled