## Sheet1
# G1_IKZ_NSI_23 |  |  |  | (VGF-M 006_Si) ??? | Heating rate | Field programme power | [9 empty] | Total Power | Disturbance to check crystral growth
# units | yyyy-mm-dd hh:mm:ss+00 |  | hh:mm:ss |  | K / hours | kW | [8 empty] | - | kW | Boolean | Notes
Step | time | Process sequence | Duration | Value | Rate | H1 | H2 | H3 | H4 | H5 | H6 | H7 | H8 | H9 | Vorgeben | P Total | Marker
1 | 2023-10-24 8:00:00+01 |  | 00:00:10 |  |  | 0.7 | 0.7 | 0.7 | 0.7 | 0.7 | 0.7 | 0.7 | 0.7 | 0.7 | 1 |  | 0
2 | 2023-10-24 8:00:10+01 | Aufheizen unter Vak. 1x Gasspülen | 00:45:00 |  |  | 0.7 | 0.7 | 0.7 | 0.7 | 0.7 | 0.7 | 0.7 | 0.7 | 0.7 | 1 |  | 0
3 | 2023-10-24 15:00:00+01 | Aufheizen unter Vakuum | 07:00:00 |  |  | 0.7 | 0.7 | 0.7 | 0.7 | 0.7 | 0.7 | 0.7 | 0.7 | 0.7 | 1 | 6.3 | 0
4 | 2023-10-24 20:30:00+01 | Aufheizen | 05:30:00 |  | 40 | 1.15 | 1.35 | 1.35 | 1.55 | 1.8 | 2.3 | 0.7 | 0.8 | 0.8 | 0 | 11.8 | 1