## Deposition Control
# start Header
# type
# str | str | str | str | str | str | float | [9 empty] | float | float | float | float | float | float | float | float | float | float |  | float | float | float | float | float | float | float | float | float | float | float | float | float | float | float | float | float | float | float | float | float | float | float | str | float | float | float | float | float | str | float | float | float | float | float | float | float | float | float | float | float | float | float | float | float | float | float | float | float | float |  | float | float | float | float | float | float | float | float | float | float |  | float | float | float | float | float | float | float | float | float | float | float
# unit
# - | - | - | - | - | - | min | [9 empty] | min | °C | min | °C | min | °C | min | °C | min | °C |  | min | °C | min | °C | min | °C | min | °C | min | °C | min | °C | min | °C | min | °C | min | °C | min | °C | min | mbar | min | mbar | min | mbar | min | mbar | min | mbar | min | mbar | min | mbar | min | mbar | min | mbar | min | mbar | min | mbar | min | mbar | min | mbar | min | mbar | min | mbar |  | min | mbar | min | mbar | min | mbar | min | mbar | min | mbar |  | min | rpm | min | rpm | min | rpm | min | rpm | min | rpm | -
# description
# Date of experiment | Day of the week | constant parameters ID | Grown sample ID | Substrate ID | deposition run number for CTO | deposition time duration | Set of oxygen gas in sccm | Set of argon gas in sccm | Set of flash evaporation temperature for line 1 (Ti) | Set of flash evaporation temperature for line 2 (Sr/Ca) | Ar push for line 1 (sccm) | Ar purge for line 1 (sccm) | Ar push for line 2 (sccm) | Ar purge for line 2 (sccm) | Set of filament temperature | - | Filament Temperature before deposition. Substrate Temperature | - | Filament Temperature after 2 min. Substrate Temperature | - | Filament Temperature after 30 min. Substrate Temperature | - | Filament Temperature after 60 min. Substrate Temperature | - | Filament Temperature after 120 min. Substrate Temperature | Set of shaft temperature | - | Shaft Temperature before deposition. Fine control of Substrate Temperature | - | shaft Temperature after 2 min. Fine control of Substrate Temperature | - | Shaft Temperature after 30 min. Fine control of Substrate Temperature | - | Shaft Temperature after 60 min. Fine control of Substrate Temperature | - | Shaft Temperature after 120 min. Fine control of Substrate Temperature | - | O2 temp °C befor dep. | - | O2 temp °C after 2min | - | O2 temp °C after 30min | - | O2 temp °C after 60min | - | O2 temp °C after 120min | - | Back Pressure in Flash evaporation 1 in mbar befor dep. | - | Back Pressure in Flash evaporation 1 in mbar after 2 min | - | Back Pressure in Flash evaporation 1 in mbar after 30 min | - | Back Pressure in Flash evaporation 1 in mbar after 60 min | - | Back Pressure in Flash evaporation 1 in mbar after 120 min | - | Back Pressure in Flash evaporation 2 in mbar befor dep. | - | Back Pressure in Flash evaporation 2 in mbar after 2 min | - | Back Pressure in Flash evaporation 2 in mbar after 30 min | - | Back Pressure in Flash evaporation 2 in mbar after 60 min | - | Back Pressure in Flash evaporation 2 in mbar after 120 min | - | throttle valve controls chamber pressure in mbar before dep. | - | throttle valve controls chamber pressure in mbar after 2min. | - | throttle valve controls chamber pressure in mbar after 30min. | - | throttle valve controls chamber pressure in mbar after 60min. | - | throttle valve controls chamber pressure in mbar after 120min. | Set of chamber pressure | - | Chamber pressure in mbar befor dep. | - | Chamber pressure in mbar after 2min | - | Chamber pressure in mbar after 30min | - | Chamber pressure in mbar after 60min | - | Chamber pressure in mbar after 120min | Set of susceptor rotation speed | - | rotation pro min befor dep. | - | rotation pro min after 2min | - | rotation pro min after 30min | - | rotation pro min after 60min | - | rotation pro min after 120min | Extra comments about anything unusual happened during growth run or general remarks
# end Header
Date | Weekday | Constant Parameters ID | Sample ID | Substrate ID | number | Duration | Set of Oxygen uniform gas | Set of argon uniform gas | Set FE1 Temp | Set FE2 Temp | Set Ar Push 1 | Set Ar Purge 1 | Set Ar Push 2 | Set Ar Purge 2 | Set Fil T | Fil time | Read Fil T | Fil time | Read Fil T | Fil time | Read Fil T | Fil time | Read Fil T | Fil time | Read Fil T | Set Shaft T | Shaft time | Read Shaft T | Shaft time | Read Shaft T | Shaft time | Read Shaft T | Shaft time | Read Shaft T | Shaft time | Read Shaft T | Oxygen time | Read Oxygen T | Oxygen time | Read Oxygen T | Oxygen time | Read Oxygen T | Oxygen time | Read Oxygen T | Oxygen time | Read Oxygen T | BP FE1 time | Read BP FE1 | BP FE1 time | Read BP FE1 | BP FE1 time | Read BP FE1 | BP FE1 time | Read BP FE1 | BP FE1 time | Read BP FE1 | BP FE2 time | Read BP FE2 | BP FE2 time | Read BP FE2 | BP FE2 time | Read BP FE2 | BP FE2 time | Read BP FE2 | BP FE2 time | Read BP FE2 | TV time | Read throttle valve | TV time | Read throttle valve | TV time | Read throttle valve | TV time | Read throttle valve | TV time | Read throttle valve | Set Chamber P | Chamber pressure time | Read Chamber Pressure | Chamber pressure time | Read Chamber Pressure | Chamber pressure time | Read Chamber Pressure | Chamber pressure time | Read Chamber Pressure | Chamber pressure time | Read Chamber Pressure | Set Rotation S | rot time | Read rotation | rot time | Read rotation | rot time | Read rotation | rot time | Read rotation | rot time | Read rotation | Comment
2022-12-12 | Monday | MA_CTO_740_3.3 | 22-12-12-MA-01-CaO-onSTO | STO100_01deg_5x5x0.5_1 | 01 | 90 | 5000 | 1500 | 215 | 220 | 450 | 450 | 450 | 450 | 740 | 0 | 555 | 2 | 565 | 30 | 565 | 60 |  | 120 |  | 700 | 0 | 580 | 2 |  | 30 |  | 60 |  | 120 |  | 0 |  | 2 | 68.5 | 30 | 69.2 | 60 |  | 120 |  | 0 |  | 2 | 29.6 | 30 | 29.6 | 60 |  | 120 |  | 0 |  | 2 | 38.4 | 30 | 38.4 | 60 |  | 120 |  | 0 |  | 2 | 44.2 | 30 | 43.7 | 60 |  | 120 |  | 15 | 0 |  | 2 | 13.7 | 30 | 13.7 | 60 |  | 120 |  | 600 | 0 |  | 2 | 608 | 30 | 608 | 60 |  | 120 |  | the flow of pump lines stops being consistent and back pressure increases, then goes back to normal
2022-12-12 | Monday | MA_CTO_740_3.3 | 22-12-12-MA-01-CaO-onSi | Si_wafer_1 | 01 | 90 | 5000 | 1500 | 215 | 220 | 450 | 450 | 450 | 450 | 740 | 0 | 555 | 2 | 565 | 30 | 565 | 60 |  | 120 |  | 700 | 0 | 580 | 2 |  | 30 |  | 60 |  | 120 |  | 0 |  | 2 | 68.5 | 30 | 69.2 | 60 |  | 120 |  | 0 |  | 2 | 29.6 | 30 | 29.6 | 60 |  | 120 |  | 0 |  | 2 | 38.4 | 30 | 38.4 | 60 |  | 120 |  | 0 |  | 2 | 44.2 | 30 | 43.7 | 60 |  | 120 |  | 15 | 0 |  | 2 | 13.7 | 30 | 13.7 | 60 |  | 120 |  | 600 | 0 |  | 2 | 608 | 30 | 608 | 60 |  | 120 |  | the flow of pump lines stops being consistent and back pressure increases, then goes back to normal
2022-12-13 | Tuesday | MA_CTO_740_3.3 | 22-12-13-MA-02-CaO-onSTO | STO100_01deg_5x5x0.5_1 | 02 | 90 | 5000 | 1500 | 215 | 220 | 450 | 450 | 450 | 450 | 740 | 0 | 625 | 2 | 615 | 30 | 615 | 60 |  | 120 |  | 700 | 0 | 580 | 2 |  | 30 |  | 60 |  | 120 |  | 0 | 69.9 | 2 | 68.5 | 30 | 69.3 | 60 |  | 120 |  | 0 | 32.9 | 2 | 29.6 | 30 | 29.6 | 60 |  | 120 |  | 0 | 37.8 | 2 | 38.4 | 30 | 38.4 | 60 |  | 120 |  | 0 | 41.8 | 2 | 44.2 | 30 | 43.7 | 60 |  | 120 |  | 15 | 0 |  | 2 | 13.7 | 30 | 13.7 | 60 |  | 120 |  | 600 | 0 | 607 | 2 | 608 | 30 | 608 | 60 |  | 120
2022-12-13 | Tuesday | MA_CTO_740_3.3 | 22-12-13-MA-02-CaO-onSi | Si_wafer_1 | 02 | 90 | 5000 | 1500 | 215 | 220 | 450 | 450 | 450 | 450 | 740 | 0 | 625 | 2 | 615 | 30 | 615 | 60 |  | 120 |  | 700 | 0 | 580 | 2 |  | 30 |  | 60 |  | 120 |  | 0 | 69.9 | 2 | 68.5 | 30 | 69.3 | 60 |  | 120 |  | 0 | 32.9 | 2 | 29.6 | 30 | 29.6 | 60 |  | 120 |  | 0 | 37.8 | 2 | 38.4 | 30 | 38.4 | 60 |  | 120 |  | 0 | 41.8 | 2 | 44.2 | 30 | 43.7 | 60 |  | 120 |  | 15 | 0 |  | 2 | 13.7 | 30 | 13.7 | 60 |  | 120 |  | 600 | 0 | 607 | 2 | 608 | 30 | 608 | 60 |  | 120
2022-12-14 | Wedensday | MA_CTO_740_3.3 | 22-12-14-MA-03-CaO-onSTO | STO100_01deg_5x5x0.5_1 | 03 | 90 | 5000 | 1500 | 215 | 220 | 450 | 450 | 450 | 450 | 740 | 0 | 625 | 2 | 615 | 30 | 615 | 60 |  | 120 |  | 700 | 0 | 580 | 2 |  | 30 |  | 60 |  | 120 |  | 0 |  | 2 | 69.9 | 30 | 68.7 | 60 |  | 120 |  | 0 |  | 2 | 29.6 | 30 | 29.6 | 60 |  | 120 |  | 0 |  | 2 | 38.7 | 30 | 38.4 | 60 |  | 120 |  | 0 |  | 2 | 44.1 | 30 | 44 | 60 |  | 120 |  | 15 | 0 |  | 2 | 13.7 | 30 | 13.7 | 60 |  | 120 |  | 600 | 0 |  | 2 | 607 | 30 | 607 | 60 |  | 120
2022-12-15 | Thursday | MA_CTO_740_3.3 | 22-12-15-MA-04-CaO-onSTO | STO100_01deg_5x5x0.5_1 | 04 | 90 | 5000 | 1500 | 215 | 220 | 450 | 450 | 450 | 450 | 740 | 0 | 605 | 2 | 615 | 30 | 615 | 60 |  | 120 |  | 700 | 0 | 580 | 2 |  | 30 |  | 60 |  | 120 |  | 0 | 69.6 | 2 | 69.9 | 30 | 70.1 | 60 |  | 120 |  | 0 | 33.5 | 2 | 29.6 | 30 | 29.6 | 60 |  | 120 |  | 0 | 38.4 | 2 | 39.1 | 30 | 39.1 | 60 |  | 120 |  | 0 | 42.1 | 2 | 44.2 | 30 | 44 | 60 |  | 120 |  | 15 | 0 |  | 2 | 13.7 | 30 | 13.7 | 60 |  | 120 |  | 600 | 0 | 607 | 2 | 607 | 30 | 607 | 60 |  | 120
2022-12-15 | Thursday | MA_CTO_740_3.3 | 22-12-15-MA-04-CaO-onSi | Si_wafer_1 | 04 | 90 | 5000 | 1500 | 215 | 220 | 450 | 450 | 450 | 450 | 740 | 0 | 605 | 2 | 615 | 30 | 615 | 60 |  | 120 |  | 700 | 0 | 580 | 2 |  | 30 |  | 60 |  | 120 |  | 0 | 69.6 | 2 | 69.9 | 30 | 70.1 | 60 |  | 120 |  | 0 | 33.5 | 2 | 29.6 | 30 | 29.6 | 60 |  | 120 |  | 0 | 38.4 | 2 | 39.1 | 30 | 39.1 | 60 |  | 120 |  | 0 | 42.1 | 2 | 44.2 | 30 | 44 | 60 |  | 120 |  | 15 | 0 |  | 2 | 13.7 | 30 | 13.7 | 60 |  | 120 |  | 600 | 0 | 607 | 2 | 607 | 30 | 607 | 60 |  | 120
2022-12-16 | Friday | MA_CTO_740_3.3 | 22-12-16-MA-05-CaO-onSTO | STO100_01deg_5x5x0.5_1 | 05 | 90 | 5000 | 1500 | 215 | 220 | 450 | 450 | 450 | 450 | 740 | 0 | 605 | 2 | 615 | 30 | 615 | 60 |  | 120 |  | 700 | 0 | 580 | 2 |  | 30 |  | 60 |  | 120 |  | 0 |  | 2 | 68.7 | 30 | 68.9 | 60 |  | 120 |  | 0 |  | 2 | 29.8 | 30 | 29.6 | 60 |  | 120 |  | 0 |  | 2 | 38.1 | 30 | 38.1 | 60 |  | 120 |  | 0 |  | 2 | 44.5 | 30 | 44.9 | 60 |  | 120 |  | 15 | 0 |  | 2 | 13.7 | 30 | 13.7 | 60 |  | 120 |  | 600 | 0 |  | 2 | 607 | 30 | 607 | 60 |  | 120
2022-12-16 | Friday | MA_CTO_740_3.3 | 22-12-16-MA-05-CaO-onSi | Si_wafer_1 | 05 | 90 | 5000 | 1500 | 215 | 220 | 450 | 450 | 450 | 450 | 740 | 0 | 605 | 2 | 615 | 30 | 615 | 60 |  | 120 |  | 700 | 0 | 580 | 2 |  | 30 |  | 60 |  | 120 |  | 0 |  | 2 | 68.7 | 30 | 68.9 | 60 |  | 120 |  | 0 |  | 2 | 29.8 | 30 | 29.6 | 60 |  | 120 |  | 0 |  | 2 | 38.1 | 30 | 38.1 | 60 |  | 120 |  | 0 |  | 2 | 44.5 | 30 | 44.9 | 60 |  | 120 |  | 15 | 0 |  | 2 | 13.7 | 30 | 13.7 | 60 |  | 120 |  | 600 | 0 |  | 2 | 607 | 30 | 607 | 60 |  | 120
2022-12-16 | Friday | MA_CTO_740_3.3 | 22-12-16-MA-05-CaO-onSDO | DSO110_01deg_5x5x0.5_1 | 05 | 90 | 5000 | 1500 | 215 | 220 | 450 | 450 | 450 | 450 | 740 | 0 | 605 | 2 | 615 | 30 | 615 | 60 |  | 120 |  | 700 | 0 | 580 | 2 |  | 30 |  | 60 |  | 120 |  | 0 |  | 2 | 68.7 | 30 | 68.9 | 60 |  | 120 |  | 0 |  | 2 | 29.8 | 30 | 29.6 | 60 |  | 120 |  | 0 |  | 2 | 38.1 | 30 | 38.1 | 60 |  | 120 |  | 0 |  | 2 | 44.5 | 30 | 44.9 | 60 |  | 120 |  | 15 | 0 |  | 2 | 13.7 | 30 | 13.7 | 60 |  | 120 |  | 600 | 0 |  | 2 | 607 | 30 | 607 | 60 |  | 120

## Precursors
# start Header
# type
# str | str | str | str | str | str | str | float | str |  | float | float | str | str | float | str |  | float | float | str | str | float | float | float | float | float
# unit
# - | - | - | - | - | - | - | grams | - |  | mL | mol/Liter | - | - | grams | - |  | mL | mol/Liter | - | - | grams | mol/Liter | - | mL/min | mL/min
# description
# Date of experiment | Day of the week | constant parameters ID | Grown sample ID |  | metal organic pecursors 1 | metal organic pecursors 1 CAS number | Weighted mass of solid precursors in grams (Ti) |  |  | Solvent Volume first to second precursors | Concentration of Ti precursor | metal organic pecursors 2 | metal organic pecursors 2 CAS number | Weighted mass of solid precursors in grams (Ca) |  |  | Solvent Volume first to second precursors | Concentration of Ca precursor | metal organic pecursors 3 of the doping element | metal organic pecursors 3 CAS number | Weighted mass of solid precursors (La) | Weighted Percentage of solid precursors in relation to the materials - doping percentage (La) | Ca/Ti concentration ratio | The perlistatic pump rate of the Ti Precursors solution | The perlistatic pump rate of the Ca Precursors solution
# end Header
Date | Weekday | Constant Parameters ID | Sample ID | number | MO Precursor | CAS | Weight | Solvent | Solvent CAS | Volume | Molar conc | MO Precursor | CAS | Weight | Solvent | Solvent CAS | Volume | Molar conc | MO Dopant | CAS Dopant | Weight Dopant | Doping wt.% La | c(Ca)-c(Ti) | Set flow Ti | Set flow Ca
2022-12-12 | Monday | MA_CTO_740_3.3 | 22-12-12-MA-01-CaO-onSTO | 01 | Ti(tmhd)2(OiPr)2 | 144665-26-9 |  | Toluene | 108-88-3 | 50 |  | Ca(tmhd)2 | 118448-18-3 | 0.15 | Toluene | 108-88-3 | 60 |  | La(tmhd)3 | 14319-13-2 |  |  |  | 0 | 10.1
2022-12-12 | Monday | MA_CTO_740_3.3 | 22-12-12-MA-01-CaO-onSi | 01 | Ti(tmhd)2(OiPr)2 | 144665-26-9 |  | Toluene | 108-88-3 | 51 |  | Ca(tmhd)2 | 118448-18-3 | 0.15 | Toluene | 108-88-3 | 61 |  | La(tmhd)3 | 14319-13-2 |  |  |  | 0 | 10.1
2022-12-13 | Tuesday | MA_CTO_740_3.3 | 22-12-13-MA-02-CaO-onSTO | 02 | Ti(tmhd)2(OiPr)2 | 144665-26-9 |  | Toluene | 108-88-3 | 52 |  | Ca(tmhd)2 | 118448-18-3 | 0.15 | Toluene | 108-88-3 | 62 |  | La(tmhd)3 | 14319-13-2 |  |  |  | 0 | 10.1
2022-12-13 | Tuesday | MA_CTO_740_3.3 | 22-12-13-MA-02-CaO-onSi | 02 | Ti(tmhd)2(OiPr)2 | 144665-26-9 |  | Toluene | 108-88-3 | 53 |  | Ca(tmhd)2 | 118448-18-3 | 0.15 | Toluene | 108-88-3 | 63 |  | La(tmhd)3 | 14319-13-2 |  |  |  | 0 | 10.1
2022-12-14 | Wedensday | MA_CTO_740_3.3 | 22-12-14-MA-03-CaO-onSTO | 03 | Ti(tmhd)2(OiPr)2 | 144665-26-9 |  | Toluene | 108-88-3 | 54 |  | Ca(tmhd)2 | 118448-18-3 | 0.15 | Toluene | 108-88-3 | 64 |  | La(tmhd)3 | 14319-13-2 |  |  |  | 0 | 10.1
2022-12-15 | Thursday | MA_CTO_740_3.3 | 22-12-15-MA-04-CaO-onSTO | 04 | Ti(tmhd)2(OiPr)2 | 144665-26-9 |  | Toluene | 108-88-3 | 55 |  | Ca(tmhd)2 | 118448-18-3 | 0.15 | Toluene | 108-88-3 | 65 |  | La(tmhd)3 | 14319-13-2 |  |  |  | 0 | 10.1
2022-12-15 | Thursday | MA_CTO_740_3.3 | 22-12-15-MA-04-CaO-onSi | 04 | Ti(tmhd)2(OiPr)2 | 144665-26-9 |  | Toluene | 108-88-3 | 56 |  | Ca(tmhd)2 | 118448-18-3 | 0.15 | Toluene | 108-88-3 | 66 |  | La(tmhd)3 | 14319-13-2 |  |  |  | 0 | 10.1
2022-12-16 | Friday | MA_CTO_740_3.3 | 22-12-16-MA-05-CaO-onSTO | 05 | Ti(tmhd)2(OiPr)2 | 144665-26-9 |  | Toluene | 108-88-3 | 57 |  | Ca(tmhd)2 | 118448-18-3 | 0.15 | Toluene | 108-88-3 | 67 |  | La(tmhd)3 | 14319-13-2 |  |  |  | 0 | 10.1
2022-12-16 | Friday | MA_CTO_740_3.3 | 22-12-16-MA-05-CaO-onSi | 05 | Ti(tmhd)2(OiPr)2 | 144665-26-9 |  | Toluene | 108-88-3 | 58 |  | Ca(tmhd)2 | 118448-18-3 | 0.15 | Toluene | 108-88-3 | 68 |  | La(tmhd)3 | 14319-13-2 |  |  |  | 0 | 10.1
2022-12-16 | Friday | MA_CTO_740_3.3 | 22-12-16-MA-05-CaO-onSDO | 05 | Ti(tmhd)2(OiPr)2 | 144665-26-9 |  | Toluene | 108-88-3 | 59 |  | Ca(tmhd)2 | 118448-18-3 | 0.15 | Toluene | 108-88-3 | 69 |  | La(tmhd)3 | 14319-13-2 |  |  |  | 0 | 10.1