## Box
# start Header
# type
# str | datetime | int | int | str | str | str | str
# unit
# - | yyyy-mm-dd hh:mm:ss+00 | - | - | - | - | - | -
# description
# The box number assigned by us to differentiate the delivered boxes within the same polishing batch | Delivery Date | Total Number of Substrate in the box | Usable Substrate | As received | Ready for Epitaxy in Total | Ready for Epitaxy | Defective
# end Header
Substrate Box | Delivery Date | Sub in Total | Usable | As Received | Epi Ready Total | Epi Ready | Defective
my_test | 2023-03-27 | 59 | 59 | 59 | 59 | 59 | 59
my | 2023-01-23 | 123 | 4 | 4 | 4 | 4 | 4
test_ID | 2019-10-19 | 124 | 4 | 4 | 4 | 4 | 4

## Substrate
# start Header
# type
# str | str | str | str | int | datetime | str | str | str | float | float | str | str | str | float | str | float | str | float | float | boolean | boolean | boolean | float | float | boolean | boolean | boolean | str | str | str
# unit
# - | - | - | - | - | yyyy-mm-dd hh:mm:ss+00 | - | - | - | ° | ° | - | - | - | cm-3 | - | cm-3 | - | mm | mm | - | - | - | ℃ | min | - | - | - | - | - | -
# description
# A unique ID given to each substrate: Ex. MgC121_4deg_P76189_10x10_B4_(BOX1) Mg: semi-insulating C121: Crystal number 121 P76189: Polishing batch number 76189 10x10: The size of the substrate B4: Substrate is located in Row B Column 4 of the box Box 1: There might be several boxes with the same information above, and we are using first box. Note: Unique ID is limited to gallium oxide substrate. | The box number assigned by us to differentiate the delivered boxes within the same polishing batch | The index used to locate the substrate inside the box. We use A-F to label the row, 1-6 to label the column. Ex. A3 or F6 | The polishing batch number assigned by service supplier. | The crystal number from which the substrates are wafered. Aligned with the record of volume crystal growth department. | Delivery Date | Company Supplier | The conductivity of the substrate: (1) semi-insulating and (2) conductive | crystallographic orientation [hkl] | The substrate miscut direction toward c-direction. The primary miscut angle. | The substrate miscut direction toward b-direction. The primary miscut angle. | The chrystallographic orientation of the miscut | Elements | Elements | Chemical doping level | Doping species | Chemical doping level | Doping species | Substrate dimensions X | Substrate dimensions Y | As received | Etching | Annealing | Annealing temperature | Annealing time | Re-Etching, if needed | Re-Annealing, if needed | Ready for Epitaxy | Substrate location | Quality check by light microscopy | New or recycle substrate
# end Header
Substrates | Substrate Box | Substrate Index | Polishing Number | Crystal | Delivery Date | Supplier | Conductivity | Orientation | Miscut b angle | Miscut c angle | Miscut c Orientation | Elements | Elements | Doping Level | Doping species | Doping Level | Doping species | Size X | Size Y | As Received | Etching | Annealing | Annealing Temperature | Annealing time | Re-Etching | Re-Annealing | Epi Ready | Location | Quality | State
MgC121 | 1 | F1 | P76180 | 121 | 2023-07-19 | CrysTec | semi-insulating | 100 | 0 | 4 | 00-1 | Ga | O | 2e+18 | Mg | 2e+18 | Ca | 10 | 10 | 1 | 1 | 1 | 900 | 60 | 0 | 0 | 1 | Box | gq | New
MgC122 | 1 | D2 | P76180 | 121 | 2023-07-19 | CrysTec | semi-insulating | 100 | 0 | 4 | 00-1 | Ga | O | 2e+18 | Mg | 2e+18 | Ca | 10 | 10 | 1 | 1 | 1 | 900 | 60 | 0 | 0 | 1 | Box | gq | New
MgC123 | 1 | C3 | P76180 | 121 | 2023-07-19 | CrysTec | semi-insulating | 100 | 0 | 4 | 00-1 | Ga | O | 2e+18 | Mg | 2e+18 | Ca | 10 | 10 | 1 | 1 | 1 | 900 | 60 | 0 | 0 | 1 | Box | gq | recycled