## GrowthRun
# start Header
# type
# str | str | str | float | float | float | float | float | float | str | float | float | float | str | float | float | float | float | float | float | float | float | str | float | float | float | float | float | float | float | float | str | float | float | str
# unit
# - | - | - | min | °C | °C | °C | mbar | rpm | - | sccm | sccm | mm | - | sccm | mbar | sccm | sccm | sccm | °C | mbar | mol/min | - | sccm | mbar | sccm | sccm | sccm | °C | mbar | mol/min | - | sccm | - | -
# description
# |  |  | deposition time | The input value of central shaft temperature (to hold the susceptor) on MOVPE UI exclusively represents during the thin-film growth, excluding the heat-up and the cooling-down steps. | The input value of heating filament temperature on MOVPE UI exclusively represents during the thin-film growth, excluding the heat-up and the cooling-down steps. | The measured temperature by Pyrometer (Laytec GmbH), which is supposed to be the real temperature during the thin-film growth, excluding the heat-up and the cooling-down steps. | pressure in the reactor | susceptor rotation velocity | carrier gas type | Pushgas (Mass Flow Controller, MFC) | Uniform (Mass Flow Controller, MFC) | Distance of showerhead from the susceptor | The precursor fed into the bubbler | Flux of TEGa from MFC (Mass Flow Controller, MFC) | The back-pressure in the tube carrying the bubbler material | The gas flow of carrier gas (Mass Flow Controller, MFC) | The gas flow of concentrated precursor carried out from the bubbler (Mass Flow Controller, MFC) | The gas flow of precursor injected into the chamber (Mass Flow Controller, MFC) | Temperature of the precursor bubbler |  | Molar Flux calculated from partial pressure and flows | The precursor fed into the bubbler | Flux of TEGa from MFC (Mass Flow Controller, MFC) | The back-pressure in the tube carrying the bubbler material | The gas flow of carrier gas (Mass Flow Controller, MFC) | The gas flow of concentrated precursor carried out from the bubbler (Mass Flow Controller, MFC) | The gas flow of precursor injected into the chamber (Mass Flow Controller, MFC) | Temperature of the precursor bubbler |  | Molar Flux calculated from partial pressure and flows | Oxidant material | Flux of oxidant from MFC (Mass Flow Controller)
# end Header
Sample Name | Substrate Name | Recipe Name | Duration | T Shaft | T Filament | T LayTec | Pressure | Rotation | Carrier Gas | Pushgas Valve | Uniform Valve | Distance of Showerhead | Bubbler Material | Bubbler MFC | Bubbler Pressure | Bubbler Dilution | Source | Inject | Bubbler Temp | Bubbler Partial Pressure | Bubbler Molar Flux | Bubbler Material | Bubbler MFC | Bubbler Pressure | Bubbler Dilution | Source | Inject | Bubbler Temp | Bubbler Partial Pressure | Bubbler Molar Flux | Gas Material | Gas MFC | Gas Molar Flux | Comments
20-158-G-1 | MgC121_4deg_P76180_10x10_F2_(BOX1) | 200827_158_TEOS | 210 | 840 | 815 | 804 | 25 | 500 | Argon | 4900 | 1800 | 80 | TEGa | 30 | 1000 |  |  |  | 20 | 6.80403 | 0.0003928501 | TEOS | 900 | 1000 | 1000 | 5 | 5 | 20 | 1.83538 | 2.038224e-09 | O2 | 500 | 0.02232143