## GrowthRun
# start Header
# type
# str | str | str | float | float | float | float | float | float | str | float | float | float | str | float | float | float | float | float | float | float | float | str | float | float | float | float | float | float | float | float | str | float | float | str
# unit
# - | - | - | min | °C | °C | °C | mbar | rpm | - | sccm | sccm | mm | - | sccm | mbar | sccm | sccm | sccm | °C | mbar | mol/min | - | sccm | mbar | sccm | sccm | sccm | °C | mbar | mol/min | - | sccm | - | -
# description
# |  |  | deposition time |  |  |  | pressure in the reactor | susceptor rotation velocity | carrier gas type | Pushgas MFC | Uniform MFC | Distance of showerhead from the susceptor |  | Flux of TEGa from MFC (Mass Flow Controller) |  | Placeholder for format consistancy | Placeholder for format consistancy | Placeholder for format consistancy |  | TEGa partial pressure | TEGa molar flux |  | Flux of TEOS from MFC | [5 empty] | TEOS partial pressure | TEOS molar flux | Oxidant | Flux of Oxygen from MFC | O2 molar flux
# end Header
Sample Name | Substrate Name | Recipe Name | Duration | T Shaft | T Filament | T LayTec | Pressure | Rotation | Carrier Gas | Pushgas Valve | Uniform Valve | Distance of Showerhead | Bubbler Material | MFC | Bubbler Pressure | Bubbler Dilution | Source | Inject | Bubbler Temp | Partial Pressure | Molar Flux | Bubbler Material | MFC | Bubbler Pressure | Bubbler Dilution | Source | Inject | Bubbler Temp | Partial Pressure | Molar Flux | Gas Material | MFC | Molar Flux | Comments
20-158-G-1 | MgC121_4deg_P76180_10x10_F2_(BOX1) | 200827_158_TEOS | 210 | 840 | 815 | 804 | 25 | 500 | Argon | 4900 | 1800 | 80 | TEGa | 30 | 1000 |  |  |  | 20 | 6.80403 | 0.0003928501 | TEOS | 900 | 1000 | 1000 | 5 | 5 | 20 | 1.83538 | 2.038224e-09 | O2 | 500 | 0.02232143