## Overview
# start Header
# type
# str | datetime | str | str | str | str | str | float | str | float | float | str
# unit
# - | yyyy-mm-dd hh:mm:ss+00 | - | - | - | - | - | °C | [sccm/sccm] | - | minute | -
# description
# ID of the Sample. This ID is labeled on the sample box. | Date of growth experiment |  |  | Surname of the Operator | Film material (Material:Dopant species) | Substrates placed into the reactor for film growth. Details are shown in "Substrate"-folder | Substrate temperature | Carrier gas | VI/III ratio | time
# end Header
Sample | Date | Activity Category | Activity Method | Operator | Film | Substrate | Substrate T | Carrier Gas | VI III Ratio | Growth Time | Notes
019 | 2023-04-11 | epitaxial growth synthesis | MOVPE | IMEM | Ga2O3 | sapphire (001) | 800 | Argon | 931.2911 | 30 | First growth with oxygen

## Precursors
# start Header
# type
# str | str | str | str | str | str | str | datetime | datetime | str
# unit
# none | - | - | - | - | - | - | yyyy-mm-dd hh:mm:ss+00 | yyyy-mm-dd hh:mm:ss+00 | -
# description
# | CAS number |  | the IUPAC nomencalture of the chemical (only if needed, otherwise you can delete it) | Phase of the chemical | Fabricating company | Purity of the Chemical | Date of the Invoice Mail | Date of Opening
# end Header
Name | CAS | Description | IUPAC Name | Phase | Supplier | Purity | Buying date | Opening date | Notes
TMG | 45673 | trimethyl gallium |  | metalorganic
H2O |  | water |  | liquid | milliQ Merck
Silane |  |  |  | gas
Ga(acac)3 |  | gallium acetylacet- onate |  | liquid
HCl |  |  |  | liquid
VO(acac)2 |  | MIST-Component 3 |  | solution
KOH |  | MIST-Component 4 |  | liquid
O2 | 7782-44-7 | oxygen |  | gas | rivoira | 6.0 |  |  | Pressure ~ 160 bar

## Substrate
# start Header
# type
# str | str | str | str | str | str | float | float | str | str | str | str | str | boolean | boolean | boolean | str
# unit
# | - | - | - | - | - | ° | wt.% | - | mm² | - | - | - | - | - | - | -
# description
# |  | Material | Substrate ID given by fabrication company. | Company Supplier | crystallographic orientation [hkl] | Off-cut angle to the substrates surface | Chemical doping level of electrically conductive substrates | Doping species to obtain electrical conductivity in the substrates | Substrate dimensions | Susceptor (Material - Adaptor) | Growth Mask (type/size) | Pocket - position in the growth mask | Annealing (temperature, ambient) | Cleaning / etching | Was this a regrowth?
# end Header
Substrates | Description | Material | Substrate ID | Supplier | Orientation | Off-cut | Doping Level | Doping Species | Size | Susceptor | Mask | Pocket | Annealing | Cleaning | Regrowth | Notes
S019 |  | sapphire | CR21UP0001-0025 | Cryscore | 001 | 0 |  |  | 2'' | Metal [Nickel Alloy] |  |  | FALSE | FALSE | FALSE

## Mist
# start Header
# type
# str | str | float | str | float | str | float | str | float | float | float | srt
# unit
# | - | mol/L | - | mol/L | - | mol/L | - | mol/L | °C | minute | -
# description
# MIST source composition | Component 1 - from precursor section | Concentration Component 1 | Component 2 - from precursor section | Concentration Component 2 | Component 3 - from precursor section | Concentration Component 3 | Component 4 - from precursor section | Concentration Component 4 | Solution Temperature | Solution Stirring time | Comments
# end Header
Item | Material | Concentration | Material | Concentration | Material | Concentration | Material | Concentration | Temperature | Time | Notes
my_item | V | 0.1 | Ti | 0.2 | Ga | 0.02 | U | 1 | 345 | 23 | okay

## Pregrowth
# start Header
# type
#int | str | str | float | int | str | float | float | int | str
# unit
# | - | - | min | sccm | - | mbar | °C | rpm | -
# description
# |  | processes before commencing growth | Past time since process start | Carrier process gas flow in to the reaction chamber | Carrier gas type | Pressure applied in the reaction chamber | Temperature applied on the filament in the reaction chamber | Rotation velocity of the susceptor with substrates | Comments in case irregularities occurred
# end Header
Step Index | Step Name | Description | Duration | Carrier Gas Flow | Carrier Gas | Chamber Pressure | Substrate Temperature | Carrier Rotation | Notes
1 | pump start | vacuum | 0 |  | Argon | 100 | 20 | 300
2 | ramp start | start heating reactor | 30 | 1400 | Argon | 100 | 20 | 300 | heating ramp 0.2 °C/sec T(Zone 2) = T(Zone1-20°C)
3 | cracking start | start heating cracking furnace setpoint = 600 °C | 70 | 1400 | Argon | 100 | 500 | 300 | 70
4 | open O2 | oxygen directed in the reactor, flow=500 sccm | 90 | 1400 | Argon | 100 | 500 | 300 | 70
5 | open TMG | activate EV7, open gallium bubbler | 90 | 1400 | Argon | 100 | 750 | 300 | 90.83333
6 | pre-growth | oxygen flow = 1500 for 2 minutes before the growth | 100 | 1400 | Argon | 100 | 850 | 300 | 99.16667
7 | growth start | activate precursor EV | 102 | 1400 | Argon | 100 | 850 | 300 | 99.16667

## GrowthRun
# start Header
# type
# | str | float | float | float | float | str | float | float | float | float | float | float | float | float | float | str | float | float | float | float | float | float | str | str | float | float | float | float | float | float | boolean | str | float | float | float | float | float | boolean | str | float | float | float | float | float | boolean | str | float | boolean | str
# unit
# | - | min | °C | mbar | rpm | - | sccm | - | - | sccm | - | - | sccm | - | - | - | mbar | sccm | sccm | torr | °C | - | - | - | sccm | sccm | sccm | torr | °C | - | - | - | - | sccm | sccm | - | bar | - | - | - | sccm | sccm | - | bar | - | - | sccm | - | -
# description
# |  | Time | Temperature of substrate |  | susceptor rotation velocity | carrier gas type | carrier TMG flow | inner valve (0-200) | outer valve (0-200) | carrier H2O flow | inner valve (0-200) | outer valve (0-200) |  | Uniform valve (0-200) | Purge valve (0-200) |  | TMG |  |  |  |  | TMG partial pressure | TMG valve open? |  | H2O |  |  |  |  | H2O partial pressure | H2O valve open? |  | percentage value | Flux of Silane from MFC. | O2 flow | O2 partial pressure |  | Oxygen valve open? |  | percentage value | Flux of Silane from MFC. | sih4 effective flow | sih4 partial pressure |  | Silane valve open? |  | MIST Flux from MFC | MIST valve open?
# end Header
Name | Step | Duration | Temperature | Pressure | Rotation | Carrier Gas | Flow Metal Carrier | Metal Inner Valve | Metal Outer Valve | Flow Oxydant Carrier | Oxydant Inner Valve | Oxydant Outer Valve | Purge Flow | Uniform Valve | Purge Valve | Bubbler Material | Bubbler Flow | Bubbler Dilution | Inject | Bubbler Pressure | Bubbler Temp | Partial Pressure | Bubbler Valve | Bubbler Material | Bubbler Flow | Bubbler Dilution | Inject | Bubbler Pressure | Bubbler Temp | Partial Pressure | Bubbler Valve | Gas Cylinder Material | Dilution in Cylinder | Flow from MFC | Effective Flow | Gas Partial Pressure | Cylinder Pressure | Gas Valve | Gas Cylinder Material | Dilution in Cylinder | Flow from MFC | Effective Flow | Gas Partial Pressure | Cylinder Pressure | Gas Valve | MIST Source 1 | MIST Flow MFC | MIST Valve | Notes
deposition | 1 | 30 | 850 | 100 | 300 | Argon | 700 | 60 | 140 | 700 | 60 | 140 | 2000 | 100 | 100 | TMG | 30 | 3 | 15 | 1000 | 5 | 0.0005525445 | 1 | H2O | 0 | 0 | 0 | 0 | 30 | 0 | 0 | O2 | 1 | 1500 | 1500 | 0.5145798 | 160 | 1 | SiH4 | 0.0005 | 0 | 0 | 0 | 0 | 0 |  | 0 | 0 | deposition in reactor at 850°C
purge | 2 | 2 | 850 | 100 | 300 | Argon | 700 | 60 | 140 | 700 | 60 | 140 | 2000 | 100 | 100 | TMG | 30 | 3 | 15 | 1000 | 5 | 0.00113828 | 0 | H2O | 0 | 0 | 0 | 0 | 30 | 0 | 0 | O2 | 1 | 0 | 0 | 0 | 160 | 0 | SiH4 | 0.0005 | 0 | 0 | 0 | 0 | 0 |  | 0 | 0 | purge after deposition
cooling 1 | 3 | 10 | 500 | 100 | 300 | Argon | 700 | 60 | 140 | 700 | 60 | 140 | 2000 | 100 | 100 | TMG | 30 | 3 | 15 | 1000 | 5 | 0.00113828 | 0 | H2O | 0 | 0 | 0 | 0 | 30 | 0 | 0 | O2 | 1 | 0 | 0 | 0 | 160 | 0 | SiH4 | 0.0005 | 0 | 0 | 0 | 0 | 0 |  | 0 | 0 | cooling ramp 0.3 °C/sec
cooling 2 | 4 | 50 | 200 | 100 | 300 | Argon | 500 | 60 | 140 | 500 | 60 | 140 | 1000 | 100 | 100 | TMG | 3 | 3 | 4 | 1200 | 5 | 0.000196075 | 0 | H2O | 0 | 0 | 0 | 0 | 30 | 0 | 0 | O2 | 1 | 0 | 0 | 0 | 160 | 0 | SiH4 | 0.0005 | 0 | 0 | 0 | 0 | 0 |  | 0 | 0 | natural cooling down, precursors flows in standby
open | 5 | 0 | 50 | 1000 | 0 | Argon | 100 | 60 | 140 | 100 | 60 | 140 | 1000 | 100 | 100 | TMG | 3 | 3 | 4 | 1200 | 5 | 0.0009649945 | 0 | H2O | 0 | 0 | 0 | 0 | 30 | 0 | 0 | O2 | 1 | 0 | 0 | 0 | 160 | 0 | SiH4 | 0.0005 | 0 | 0 | 0 | 0 | 0 |  | 0 | 0 | open in reactor at 50°C

## SampleCut
# start Header
# type
# str | str | datetime | str | str | float | str
# unit
# - | - | yyyy-mm-dd hh:mm:ss+00 | - | - | mm² | -
# description
# the sample to be cut | the sample resulting from cut | Date of cut | Area of sample cut | Purpose | Piece dimensions | Who has it?
# end Header
Parent Sample ID | Children Sample ID | Cut Date | Position | Experiment | Size | Collaborator

## HRXRD
# start Header
# type
# str | datetime | str | str | str | float | float | float | float | str | str
# unit
# | yyyy-mm-dd hh:mm:ss+00 | - | - | - | degrees | degrees | degrees | degrees | - | -
# description
# ID of the Growth Run. This ID is labeled on the sample box. | Date of experiment |  |  | Phase and material type obtained from HRXRD | Peak Position - 2theta | Peak FWHM | Peak Position - Omega | FWHM Rocking | Assignment of Diffraction Peaks | Comments and notes
# end Header
Sample | Date | Activity Category | Activity Method | Phase | Peak Position - 2theta | Peak FWHM - 2theta | Peak Position - Omega | Peak FWHM Rocking Curve | Reflection | Notes

## AFMReflectanceSEM
# start Header
# type
# | datetime | str | str | str | float | str | float | float | str
# unit
# | yyyy-mm-dd hh:mm:ss+00 | - | - | - | nm | - | nm | nm/min | -
# description
# ID of the sample | Date of experiment |  |  | Data from SEM | Roughness from AFM | surface features from AFM | Thickness from Reflectance | Growth rate calculated | Comments
# end Header
Sample | Date | Activity Category | Activity Method | Surface State | Roughness | Surface Features | Thickness | Growth Rate | Notes
019 | 2023-04-11 | Characterization | Reflectance | test1 | 34 | test1bis | 400 | 13.33333 | center
019 | 2023-04-11 | Characterization | Reflectance | test2 | 12 | test2bis | 300 | 10 | mid
019 | 2023-04-11 | Characterization | Reflectance | test3 | 35 | test3bis | 1200 | 40 | out

## Contacts
# start Header
# type
# str | datetime | str | str | str | str
# unit
# - | yyyy-mm-dd hh:mm:ss+00 | - | - | - | -
# description
# | Date of contact deposition |  |  | Contact Type | Contact geometry
# end Header
Sample Piece | Deposition Date | Activity Category | Activity Method | Contact Type | Geometry
234-4 | 2023-03-23 | contact preparation | sputtering | p | 23

## ElectroOptical
# start Header
# type
# | datetime | str | str | float | float | float | float | float | float | float | float | float | str
# unit
# | yyyy-mm-dd hh:mm:ss+00 | - | - | eV | cm-1 | nm | Ohm cm | cm2/Vs | cm-3 | eV | A/W |  | -
# description
# ID of the sample | Date of experiment |  | Measurements at Room Temperature | Eg from ABS | ABS coeff @ Eg | Thickness from ABS | Resistivity | Mobility | Carrier concentration n | Eg from PC | Responsivity @Eg | Rejection Ratio (250/400) | Comments
# end Header
Sample | Date | Activity Category | Activity Method | Energy Gap ABS | ABS coefficient | Thickness | Resistivity | Mobility | Carrier Concentration | Energy Gap PC | Responsivity | Rejection Ratio | Notes
|  | electro-optical | Absorbance
|  | electro-optical | Hall