## Overview
| str | str | float | str | str
| - | - | °C | [sccm/sccm] | -
# ID of the Growth Run. This ID is labeled on the sample box. | Surname of the Operator | Film material (Material:Dopant species) | Substrate temperature | Oxygen to Argon ratio
Activity Identifier | Operator | Film | Substrate T | Oxygen to Argon | Notes
MA_CTO_740_3.3 | Abdeldayem | CaTiO3 | 740 | 5000/1500 | FE = 250 C for Ca

## Constat Parameters
# start Header
# type
# str | datetime | str | float | float | float | float | float | float | float | float | float | float | float | float | float | float | float
# unit
# - | yyyy-mm-dd hh:mm:ss+00 | - | min | sccm | sccm | sccm | sccm | °C | mbar | °C | °C | rpm | mL/min | mL/min | °C | sccm | sccm
Step | Reason | Step Description | Duration | Argon flow | Oxygen flow | Argon push Ti | Argon purge Ti | Vaporization temperature Ti | Chamber pressure | Substrate temperature | Shaft temperature | Carrier rotation | Peristaltic pump rotation Ti | Peristaltic pump rotation ca | Vaporization temperature Ca | Argon push Ca | Argon purge Ca
1 | Initialize | MOVPE changes from Idle Mode to Deposition Mode | 2 | 100 | 0 | 60 | 60 | 210 | 1033 | 0 | 0 | 0 | 0 | 0 | 250 | 60 | 60
2 | Pressure 1 | Slow decrease of the chamber pressure to avoid damage in the turbo pump | 2 | 100 | 0 | 60 | 60 | 210 | 5 | 0 | 0 | 0 | 0 | 0 | 250 | 60 | 60
3 | Push Purge Gas | start of push and purge Ar gas in the FE for precursors | 0.5 | 100 | 0 | 450 | 450 | 210 | 5 | 0 | 0 | 0 | 0 | 0 | 250 | 450 | 450
4 | Dry Ag(liq) | Heating step to dry liquid silver paste underneath the substrate | 1 | 1500 | 5000 | 450 | 450 | 210 | 15 | 100 | 200 | 0 | 0 | 0 | 250 | 450 | 450
5 | Rotation | Carrier rotation is started | 2 | 1500 | 5000 | 450 | 450 | 210 | 15 | 200 | 200 | 600 | 0 | 0 | 250 | 450 | 450
6 | Heating up | Heating up the sucseptor to the needed substrate temperature which is usually more than 700 C | 70 | 1500 | 5000 | 450 | 450 | 210 | 15 | 740 | 651 | 600 | 0 | 0 | 250 | 450 | 450
7 | Stabilize 1 | stabilizing step of all the growth parameters before the deposition | 15 | 1500 | 5000 | 450 | 450 | 210 | 15 | 740 | 651 | 600 | 0 | 0 | 250 | 450 | 450
8 | Stabilize 2 | Short stabilization steo to avoid damage in pumping system | 0.5 | 1500 | 5000 | 450 | 450 | 210 | 15 | 740 | 651 | 600 | 0 | 0 | 250 | 450 | 450
9 | Start Pump | Activation of the peristaltic pumps to deliver the precurosrs to the FE systems | 9 | 1500 | 5000 | 450 | 450 | 210 | 15 | 740 | 651 | 600 | 10.1 | 9.1 | 250 | 450 | 450
10 | Deposition Step | Growth step |  | 1500 | 5000 | 450 | 450 | 210 | 15 | 740 | 651 | 600 | 0 | 0 | 250 | 450 | 450
11 | Bottle change step | To change the precurosrs bottles to clean toluene bottle for lines cleaning during cooling down | 5 | 1500 | 5000 | 450 | 450 | 210 | 15 | 740 | 651 | 600 | 10.1 | 9.1 | 250 | 450 | 450
12 | Cool | Cooling down to room temperature after deposition | 70 | 1500 | 5000 | 450 | 450 | 210 | 30 | 0 | 0 | 600 | 0 | 0 | 250 | 450 | 450
13 | Stop pump | Peristaltic pumps stop | 1 | 1000 | 5000 | 450 | 450 | 210 | 30 | 0 | 0 | 600 | 4 | 4 | 250 | 450 | 450
14 | Cool | Second step of cooling down to room temperature after deposition | 15 | 1000 | 5000 | 450 | 450 | 210 | 30 | 0 | 0 | 600 | 0 | 0 | 250 | 450 | 450
15 | Stop Gases | All gas flow is stopped | 3 | 1000 | 750 | 450 | 450 | 210 | 300 | 0 | 0 | 600 | 0 | 0 | 250 | 450 | 450
16 | Stop Rotation | Carrier rotation is stopped and sample can be taken out | 2 | 100 | 0 | 450 | 450 | 210 | 30 | 0 | 0 | 0 | 0 | 0 | 250 | 450 | 450

## Precursors Chemicals
# start Header
# type
# str | str | str | str | str | str | datetime | datetime | str
# unit
# none | - | - | - | - | - | yyyy-mm-dd hh:mm:ss+00 | yyyy-mm-dd hh:mm:ss+00 | -
# description
# | CAS number |  | Phase of the chemical | Fabricating company | Purity of the Chemical | Date of the Invoice Mail | Date of Opening
# end Header
Name | CAS | Description | Phase | Supplier | Purity | Buying date | Opening date | Notes
Sr(tmhd)2-tetraglyme | 1445-79-0 | Bis(2,2,6,6-tetramethyl-3-5-Heptanedionato)(Tetraethylene glycol dimethyl ether) | metalorganic | Pegasus |  | 12.06.2023
Ca(tmhd)2 | 7803-62-5 | Bis(2,2,6,6-tetramethyl-3-5-Heptanedionato) | metalorganic | Pegasus |  | 12.06.2023
Ba(tmhd)2-tetraglyme | 14405-43-7 | Bis(2,2,6,6-tetramethyl-3-5-Heptanedionato)(Tetraethylene glycol dimethyl ether) | metalorganic | Pegasus |  | -
La(tmhd)3 |  | Bis(2,2,6,6-tetramethyl-3-5-Heptanedionato) | metalorganic | Pegasus |  | -
Ti(OiPr)2(tmhd)2 |  | diisopropoxidebis (2,2,6,6-tetramethyl-3,5-heptanedionate) | metalorganic | Pegasus |  | 12.06.2023