## Deposition Control
datetime | str | str | str | str | str | float | float | float | float | float | float | float | float | float | float | float | float | float | float | float | float | float | float | float | float | float | float | float | float | float | float | float | float | float | float | float | float | float | float | str | float | float | float | float | float | str | float | float | float | float | float | float | float | float | float | float | float | float | float | float | float | float | float | float | float | float | float | float | float | float | float | float | float | float | float | float | float | float | float | float | float | float | float | float | float | float | float
yyyy-mm-dd hh:mm:ss+00 | - | - | - | - | - | min | min | °C | min | °C | min | °C | min | °C | min | °C | min | °C | min | °C | min | °C | min | °C | min | °C | min | °C | min | °C | min | °C | min | °C | min | °C | min | mbar | min | mbar | min | mbar | min | mbar | min | mbar | min | mbar | min | mbar | min | mbar | min | mbar | min | mbar | min | mbar | min | mbar | min | mbar | min | mbar | min | mbar | min | mbar | min | mbar | min | mbar | min | mbar | min | mbar | min | rpm | min | rpm | min | rpm | min | rpm | min | rpm | -
Date of experiment | Day of the week |  | Grown sample ID | Substrate ID | deposition run number for CTO | deposition time duration | - | Filament Temperature before deposition. Substrate Temperature | - | Filament Temperature after 2 min. Substrate Temperature | - | Filament Temperature after 30 min. Substrate Temperature | - | Filament Temperature after 60 min. Substrate Temperature | - | Filament Temperature after 120 min. Substrate Temperature | - | Shaft Temperature before deposition. Fine control of Substrate Temperature | - | shaft Temperature after 2 min. Fine control of Substrate Temperature | - | Shaft Temperature after 30 min. Fine control of Substrate Temperature | - | Shaft Temperature after 60 min. Fine control of Substrate Temperature | - | Shaft Temperature after 120 min. Fine control of Substrate Temperature | - | O2 temp °C befor dep. | - | O2 temp °C after 2min | - | O2 temp °C after 30min | - | O2 temp °C after 60min | - | O2 temp °C after 120min | - | Back Pressure in Flash evaporation 1 in mbar befor dep. | - | Back Pressure in Flash evaporation 1 in mbar after 2 min | - | Back Pressure in Flash evaporation 1 in mbar after 30 min | - | Back Pressure in Flash evaporation 1 in mbar after 60 min | - | Back Pressure in Flash evaporation 1 in mbar after 120 min | - | Back Pressure in Flash evaporation 2 in mbar befor dep. | - | Back Pressure in Flash evaporation 2 in mbar after 2 min | - | Back Pressure in Flash evaporation 2 in mbar after 30 min | - | Back Pressure in Flash evaporation 2 in mbar after 60 min | - | Back Pressure in Flash evaporation 2 in mbar after 120 min | - | throttle valve controls chamber pressure in mbar before dep. | - | throttle valve controls chamber pressure in mbar after 2min. | - | throttle valve controls chamber pressure in mbar after 30min. | - | throttle valve controls chamber pressure in mbar after 60min. | - | throttle valve controls chamber pressure in mbar after 120min. | - | Chamber pressure in mbar befor dep. | - | Chamber pressure in mbar after 2min | - | Chamber pressure in mbar after 30min | - | Chamber pressure in mbar after 60min | - | Chamber pressure in mbar after 120min | - | rotation pro min befor dep. | - | rotation pro min after 2min | - | rotation pro min after 30min | - | rotation pro min after 60min | - | rotation pro min after 120min | Extra comments about something happened during growth run
Datum | Wochentag | Constant Parameters ID | Sample ID | Substrate ID | number | Duration | Fil time | Fil T | Fil time | Fil T | Fil time | Fil T | Fil time | Fil T | Fil time | Fil T | Shaft time | Shaft T | Shaft time | Shaft T | Shaft time | Shaft T | Shaft time | Shaft T | Shaft time | Shaft T | Oxygen time | Oxygen T | Oxygen time | Oxygen T | Oxygen time | Oxygen T | Oxygen time | Oxygen T | Oxygen time | Oxygen T | BP FE1 time | BP FE1 | BP FE1 time | BP FE1 | BP FE1 time | BP FE1 | BP FE1 time | BP FE1 | BP FE1 time | BP FE1 | BP FE2 time | BP FE2 | BP FE2 time | BP FE2 | BP FE2 time | BP FE2 | BP FE2 time | BP FE2 | BP FE2 time | BP FE2 | TV time | throttle valve | TV time | throttle valve | TV time | throttle valve | TV time | throttle valve | TV time | throttle valve | reactor time | Pressure | reactor time | Pressure | reactor time | Pressure | reactor time | Pressure | reactor time | Pressure | rot time | rotation | rot time | rotation | rot time | rotation | rot time | rotation | rot time | rotation | Comment
2022-12-12 | Monday | MA_CTO_740_3.3 | 22-12-12-MA-01-CaO | STO100_01deg_5x5x0.5_1 | 01 | 90 | 0 | 555 | 2 | 565 | 30 | 565 | 60 |  | 120 |  | 0 | 580 | 2 |  | 30 |  | 60 |  | 120 |  | 0 |  | 2 | 68.5 | 30 | 69.2 | 60 |  | 120 |  | 0 |  | 2 | 29.6 | 30 | 29.6 | 60 |  | 120 |  | 0 |  | 2 | 38.4 | 30 | 38.4 | 60 |  | 120 |  | 0 |  | 2 | 44.2 | 30 | 43.7 | 60 |  | 120 |  | 0 |  | 2 | 13.7 | 30 | 13.7 | 60 |  | 120 |  | 0 |  | 2 | 608 | 30 | 608 | 60 |  | 120 |  | the flow of pump lines stops being consistent and back pressure increases, then goes back to normal
2022-12-12 | Monday | MA_CTO_740_3.3 | 22-12-12-MA-01-CaO | Si_wafer_1 | 01 | 90 | 0 | 555 | 2 | 565 | 30 | 565 | 60 |  | 120 |  | 0 | 580 | 2 |  | 30 |  | 60 |  | 120 |  | 0 |  | 2 | 68.5 | 30 | 69.2 | 60 |  | 120 |  | 0 |  | 2 | 29.6 | 30 | 29.6 | 60 |  | 120 |  | 0 |  | 2 | 38.4 | 30 | 38.4 | 60 |  | 120 |  | 0 |  | 2 | 44.2 | 30 | 43.7 | 60 |  | 120 |  | 0 |  | 2 | 13.7 | 30 | 13.7 | 60 |  | 120 |  | 0 |  | 2 | 608 | 30 | 608 | 60 |  | 120 |  | the flow of pump lines stops being consistent and back pressure increases, then goes back to normal
2022-12-13 | Tuesday | MA_CTO_740_3.3 | 22-12-13-MA-02-CaO | STO100_01deg_5x5x0.5_1 | 02 | 90 | 0 | 625 | 2 | 615 | 30 | 615 | 60 |  | 120 |  | 0 | 580 | 2 |  | 30 |  | 60 |  | 120 |  | 0 | 69.9 | 2 | 68.5 | 30 | 69.3 | 60 |  | 120 |  | 0 | 32.9 | 2 | 29.6 | 30 | 29.6 | 60 |  | 120 |  | 0 | 37.8 | 2 | 38.4 | 30 | 38.4 | 60 |  | 120 |  | 0 | 41.8 | 2 | 44.2 | 30 | 43.7 | 60 |  | 120 |  | 0 |  | 2 | 13.7 | 30 | 13.7 | 60 |  | 120 |  | 0 | 607 | 2 | 608 | 30 | 608 | 60 |  | 120
2022-12-13 | Tuesday | MA_CTO_740_3.3 | 22-12-13-MA-02-CaO | Si_wafer_1 | 02 | 90 | 0 | 625 | 2 | 615 | 30 | 615 | 60 |  | 120 |  | 0 | 580 | 2 |  | 30 |  | 60 |  | 120 |  | 0 | 69.9 | 2 | 68.5 | 30 | 69.3 | 60 |  | 120 |  | 0 | 32.9 | 2 | 29.6 | 30 | 29.6 | 60 |  | 120 |  | 0 | 37.8 | 2 | 38.4 | 30 | 38.4 | 60 |  | 120 |  | 0 | 41.8 | 2 | 44.2 | 30 | 43.7 | 60 |  | 120 |  | 0 |  | 2 | 13.7 | 30 | 13.7 | 60 |  | 120 |  | 0 | 607 | 2 | 608 | 30 | 608 | 60 |  | 120
2022-12-14 | Wedensday | MA_CTO_740_3.3 | 22-12-14-MA-03-CaO | STO100_01deg_5x5x0.5_1 | 03 | 90 | 0 | 625 | 2 | 615 | 30 | 615 | 60 |  | 120 |  | 0 | 580 | 2 |  | 30 |  | 60 |  | 120 |  | 0 |  | 2 | 69.9 | 30 | 68.7 | 60 |  | 120 |  | 0 |  | 2 | 29.6 | 30 | 29.6 | 60 |  | 120 |  | 0 |  | 2 | 38.7 | 30 | 38.4 | 60 |  | 120 |  | 0 |  | 2 | 44.1 | 30 | 44 | 60 |  | 120 |  | 0 |  | 2 | 13.7 | 30 | 13.7 | 60 |  | 120 |  | 0 |  | 2 | 607 | 30 | 607 | 60 |  | 120
2022-12-15 | Thursday | MA_CTO_740_3.3 | 22-12-15-MA-04-CaO | STO100_01deg_5x5x0.5_1 | 04 | 90 | 0 | 605 | 2 | 615 | 30 | 615 | 60 |  | 120 |  | 0 | 580 | 2 |  | 30 |  | 60 |  | 120 |  | 0 | 69.6 | 2 | 69.9 | 30 | 70.1 | 60 |  | 120 |  | 0 | 33.5 | 2 | 29.6 | 30 | 29.6 | 60 |  | 120 |  | 0 | 38.4 | 2 | 39.1 | 30 | 39.1 | 60 |  | 120 |  | 0 | 42.1 | 2 | 44.2 | 30 | 44 | 60 |  | 120 |  | 0 |  | 2 | 13.7 | 30 | 13.7 | 60 |  | 120 |  | 0 | 607 | 2 | 607 | 30 | 607 | 60 |  | 120
2022-12-15 | Thursday | MA_CTO_740_3.3 | 22-12-15-MA-04-CaO | Si_wafer_1 | 04 | 90 | 0 | 605 | 2 | 615 | 30 | 615 | 60 |  | 120 |  | 0 | 580 | 2 |  | 30 |  | 60 |  | 120 |  | 0 | 69.6 | 2 | 69.9 | 30 | 70.1 | 60 |  | 120 |  | 0 | 33.5 | 2 | 29.6 | 30 | 29.6 | 60 |  | 120 |  | 0 | 38.4 | 2 | 39.1 | 30 | 39.1 | 60 |  | 120 |  | 0 | 42.1 | 2 | 44.2 | 30 | 44 | 60 |  | 120 |  | 0 |  | 2 | 13.7 | 30 | 13.7 | 60 |  | 120 |  | 0 | 607 | 2 | 607 | 30 | 607 | 60 |  | 120
2022-12-16 | Friday | MA_CTO_740_3.3 | 22-12-16-MA-05-CaO | STO100_01deg_5x5x0.5_1 | 05 | 90 | 0 | 605 | 2 | 615 | 30 | 615 | 60 |  | 120 |  | 0 | 580 | 2 |  | 30 |  | 60 |  | 120 |  | 0 |  | 2 | 68.7 | 30 | 68.9 | 60 |  | 120 |  | 0 |  | 2 | 29.8 | 30 | 29.6 | 60 |  | 120 |  | 0 |  | 2 | 38.1 | 30 | 38.1 | 60 |  | 120 |  | 0 |  | 2 | 44.5 | 30 | 44.9 | 60 |  | 120 |  | 0 |  | 2 | 13.7 | 30 | 13.7 | 60 |  | 120 |  | 0 |  | 2 | 607 | 30 | 607 | 60 |  | 120
2022-12-16 | Friday | MA_CTO_740_3.3 | 22-12-16-MA-05-CaO | Si_wafer_1 | 05 | 90 | 0 | 605 | 2 | 615 | 30 | 615 | 60 |  | 120 |  | 0 | 580 | 2 |  | 30 |  | 60 |  | 120 |  | 0 |  | 2 | 68.7 | 30 | 68.9 | 60 |  | 120 |  | 0 |  | 2 | 29.8 | 30 | 29.6 | 60 |  | 120 |  | 0 |  | 2 | 38.1 | 30 | 38.1 | 60 |  | 120 |  | 0 |  | 2 | 44.5 | 30 | 44.9 | 60 |  | 120 |  | 0 |  | 2 | 13.7 | 30 | 13.7 | 60 |  | 120 |  | 0 |  | 2 | 607 | 30 | 607 | 60 |  | 120
2022-12-16 | Friday | MA_CTO_740_3.3 | 22-12-16-MA-05-CaO | DSO110_01deg_5x5x0.5_1 | 05 | 90 | 0 | 605 | 2 | 615 | 30 | 615 | 60 |  | 120 |  | 0 | 580 | 2 |  | 30 |  | 60 |  | 120 |  | 0 |  | 2 | 68.7 | 30 | 68.9 | 60 |  | 120 |  | 0 |  | 2 | 29.8 | 30 | 29.6 | 60 |  | 120 |  | 0 |  | 2 | 38.1 | 30 | 38.1 | 60 |  | 120 |  | 0 |  | 2 | 44.5 | 30 | 44.9 | 60 |  | 120 |  | 0 |  | 2 | 13.7 | 30 | 13.7 | 60 |  | 120 |  | 0 |  | 2 | 607 | 30 | 607 | 60 |  | 120
2023-12-01 | Thursday | MA_CTO_740_3.3 | 23-01-12-MA-06-CaO | STO100_01deg_5x5x0.5_1 | 06 | 90 | 0 | 605 | 2 | 615 | 30 | 615 | 60 |  | 120 |  | 0 | 580 | 2 |  | 30 |  | 60 |  | 120 |  | 0 |  | 2 | 70.8 | 30 | 70 | 60 |  | 120 |  | 0 |  | 2 | 29.6 | 30 | 29.6 | 60 |  | 120 |  | 0 |  | 2 | 37.8 | 30 | 37.6 | 60 |  | 120 |  | 0 |  | 2 | 43.9 | 30 | 44 | 60 |  | 120 |  | 0 |  | 2 | 14 | 30 | 14 | 60 |  | 120 |  | 0 |  | 2 | 607 | 30 | 610 | 60 |  | 120
2023-12-01 | Thursday | MA_CTO_740_3.3 | 23-01-12-MA-06-CaO | Si_wafer_1 | 06 | 90 | 0 | 605 | 2 | 615 | 30 | 615 | 60 |  | 120 |  | 0 | 580 | 2 |  | 30 |  | 60 |  | 120 |  | 0 |  | 2 | 70.8 | 30 | 70 | 60 |  | 120 |  | 0 |  | 2 | 29.6 | 30 | 29.6 | 60 |  | 120 |  | 0 |  | 2 | 37.8 | 30 | 37.6 | 60 |  | 120 |  | 0 |  | 2 | 43.9 | 30 | 44 | 60 |  | 120 |  | 0 |  | 2 | 14 | 30 | 14 | 60 |  | 120 |  | 0 |  | 2 | 607 | 30 | 610 | 60 |  | 120
2023-01-13 | Friday | MA_CTO_740_3.3 | 23-01-13-MA-07-CaO | STO100_01deg_5x5x0.5_1 | 07 | 90 | 0 | 605 | 2 | 615 | 30 | 615 | 60 |  | 120 |  | 0 | 580 | 2 |  | 30 |  | 60 |  | 120 |  | 0 |  | 2 | 68.9 | 30 |  | 60 |  | 120 |  | 0 |  | 2 | 29.6 | 30 |  | 60 |  | 120 |  | 0 |  | 2 | 38.4 | 30 |  | 60 |  | 120 |  | 0 |  | 2 | 44.3 | 30 |  | 60 |  | 120 |  | 0 |  | 2 | 13.7 | 30 |  | 60 |  | 120 |  | 0 |  | 2 | 608 | 30 |  | 60 |  | 120
2023-01-13 | Friday | MA_CTO_740_3.3 | 23-01-13-MA-07-CaO | Si_wafer_1 | 07 | 90 | 0 | 605 | 2 | 615 | 30 | 615 | 60 |  | 120 |  | 0 | 580 | 2 |  | 30 |  | 60 |  | 120 |  | 0 |  | 2 | 68.9 | 30 |  | 60 |  | 120 |  | 0 |  | 2 | 29.6 | 30 |  | 60 |  | 120 |  | 0 |  | 2 | 38.4 | 30 |  | 60 |  | 120 |  | 0 |  | 2 | 44.3 | 30 |  | 60 |  | 120 |  | 0 |  | 2 | 13.7 | 30 |  | 60 |  | 120 |  | 0 |  | 2 | 608 | 30 |  | 60 |  | 120
2023-01-13 | Friday | MA_CTO_740_3.3 | 23-01-13-MA-08-CaO | STO100_01deg_5x5x0.5_1 | 08 | 90 | 0 | 605 | 2 | 615 | 30 | 615 | 60 |  | 120 |  | 0 | 580 | 2 |  | 30 |  | 60 |  | 120 |  | 0 |  | 2 | 68.6 | 30 | 70.7 | 60 |  | 120 |  | 0 |  | 2 | 29.9 | 30 | 29.9 | 60 |  | 120 |  | 0 |  | 2 | 39.7 | 30 | 39.7 | 60 |  | 120 |  | 0 |  | 2 | 44.6 | 30 | 44 | 60 |  | 120 |  | 0 |  | 2 | 14 | 30 | 13.7 | 60 |  | 120 |  | 0 | 608 | 2 | 608 | 30 | 608 | 60 |  | 120
2023-02-06 | Monday | MA_CTO_740_3.3 | 23-02-06-MA-09-CTO | STO100_01deg_5x5x0.5_1 | 09 | 60 | 0 | 725 | 2 | 730 | 30 | 730 | 60 |  | 120 |  | 0 | 650 | 2 |  | 30 |  | 60 |  | 120 |  | 0 | 68.9 | 2 | 70.2 | 30 | 69.3 | 60 |  | 120 |  | 0 | 33.2 | 2 | 29.3 | 30 | 29.3 | 60 |  | 120 |  | 0 | 38.1 | 2 | 38.7 | 30 | 39.1 | 60 |  | 120 |  | 0 | 42.2 | 2 | 44.8 | 30 | 45 | 60 |  | 120 |  | 0 | 13.7 | 2 | 13.7 | 30 | 13.7 | 60 |  | 120 |  | 0 | 608 | 2 | 608 | 30 | 608 | 60 |  | 120
2023-02-06 | Monday | MA_CTO_740_3.3 | 23-02-06-MA-09-CTO | Si_wafer_1 | 09 | 60 | 0 | 725 | 2 | 730 | 30 | 730 | 60 |  | 120 |  | 0 | 650 | 2 |  | 30 |  | 60 |  | 120 |  | 0 | 68.9 | 2 | 70.2 | 30 | 69.3 | 60 |  | 120 |  | 0 | 33.2 | 2 | 29.3 | 30 | 29.3 | 60 |  | 120 |  | 0 | 38.1 | 2 | 38.7 | 30 | 39.1 | 60 |  | 120 |  | 0 | 42.2 | 2 | 44.8 | 30 | 45 | 60 |  | 120 |  | 0 | 13.7 | 2 | 13.7 | 30 | 13.7 | 60 |  | 120 |  | 0 | 608 | 2 | 608 | 30 | 608 | 60 |  | 120
2023-02-07 | Tuesday | MA_CTO_740_3.3 | 23-02-07-MA-10-CTO | STO100_01deg_5x5x0.5_1 | 10 | 60 | 0 | 705 | 2 | 715 | 30 | 715 | 60 |  | 120 |  | 0 | 650 | 2 |  | 30 |  | 60 |  | 120 |  | 0 | 68.9 | 2 | 68.8 | 30 | 70.4 | 60 |  | 120 |  | 0 | 31.3 | 2 | 29.3 | 30 | 29.3 | 60 |  | 120 |  | 0 | 38.7 | 2 | 38.4 | 30 | 38.4 | 60 |  | 120 |  | 0 | 41.7 | 2 | 44.7 | 30 | 44.6 | 60 |  | 120 |  | 0 | 13.7 | 2 | 13.7 | 30 | 13.7 | 60 |  | 120 |  | 0 | 608 | 2 | 608 | 30 | 608 | 60 |  | 120
2023-02-15 | Wedensday | MA_CTO_740_3.3 | 23-02-15-MA-11-CTO | STO100_01deg_5x5x0.5_1 | 11 | 60 | 0 | 705 | 2 | 715 | 30 | 715 | 60 |  | 120 |  | 0 | 650 | 2 |  | 30 |  | 60 |  | 120 |  | 0 | 68.9 | 2 | 70.8 | 30 | 70 | 60 |  | 120 |  | 0 | 31.7 | 2 | 29.9 | 30 | 29.6 | 60 |  | 120 |  | 0 | 39.7 | 2 | 40.4 | 30 | 45.6 | 60 |  | 120 |  | 0 | 42.2 | 2 | 43.5 | 30 | 44.3 | 60 |  | 120 |  | 0 | 14.6 | 2 | 14.6 | 30 | 15 | 60 |  | 120 |  | 0 | 607 | 2 | 607 | 30 | 603 | 60 |  | 120 |  | backpressure of Ca line increased a few time during deposition
2023-02-15 | Wedensday | MA_CTO_740_3.3 | 23-02-15-MA-11-CTO | LAO110_01deg_5x5x0.5_1 | 11 | 60 | 0 | 705 | 2 | 715 | 30 | 715 | 60 |  | 120 |  | 0 | 650 | 2 |  | 30 |  | 60 |  | 120 |  | 0 | 68.9 | 2 | 70.8 | 30 | 70 | 60 |  | 120 |  | 0 | 31.7 | 2 | 29.9 | 30 | 29.6 | 60 |  | 120 |  | 0 | 39.7 | 2 | 40.4 | 30 | 45.6 | 60 |  | 120 |  | 0 | 42.2 | 2 | 43.5 | 30 | 44.3 | 60 |  | 120 |  | 0 | 14.6 | 2 | 14.6 | 30 | 15 | 60 |  | 120 |  | 0 | 607 | 2 | 607 | 30 | 603 | 60 |  | 120 |  | backpressure of Ca line increased a few time during deposition
2023-02-16 | Thursday | MA_CTO_740_3.3 | 23-02-16-MA-13-CTO | STO100_01deg_5x5x0.5_1 | 13 | 60 | 0 | 705 | 2 | 715 | 30 | 715 | 60 |  | 120 |  | 0 | 650 | 2 |  | 30 |  | 60 |  | 120 |  | 0 | 68.9 | 2 | 70.5 | 30 | 70.2 | 60 |  | 120 |  | 0 | 32 | 2 | 29.6 | 30 | 29.6 | 60 |  | 120 |  | 0 | 40 | 2 | 40 | 30 | 40 | 60 |  | 120 |  | 0 | 42.2 | 2 | 44.2 | 30 | 44.5 | 60 |  | 120 |  | 0 | 14.6 | 2 | 14.6 | 30 | 15 | 60 |  | 120 |  | 0 | 602 | 2 | 602 | 30 | 603 | 60 |  | 120
2023-02-17 | Friday | MA_CTO_740_3.3 | 23-02-17-MA-14-CTO | LAO110_01deg_5x5x0.5_1 | 14 | 75 | 0 | 705 | 2 | 715 | 30 | 715 | 60 |  | 120 |  | 0 | 650 | 2 |  | 30 |  | 60 |  | 120 |  | 0 | 68.9 | 2 | 70.7 | 30 | 69.9 | 60 |  | 120 |  | 0 | 33.3 | 2 | 29.9 | 30 | 29.6 | 60 |  | 120 |  | 0 | 40 | 2 | 40 | 30 | 40 | 60 |  | 120 |  | 0 | 41 | 2 | 44.2 | 30 | 44.3 | 60 |  | 120 |  | 0 | 14.6 | 2 | 14.6 | 30 | 14.6 | 60 |  | 120 |  | 0 | 603 | 2 | 603 | 30 | 603 | 60 |  | 120
2023-02-17 | Friday | MA_CTO_740_3.3 | 23-02-17-MA-14-CTO | STO100_01deg_5x5x0.5_1 | 14 | 75 | 0 | 705 | 2 | 715 | 30 | 715 | 60 |  | 120 |  | 0 | 650 | 2 |  | 30 |  | 60 |  | 120 |  | 0 | 68.9 | 2 | 70.7 | 30 | 69.9 | 60 |  | 120 |  | 0 | 33.3 | 2 | 29.9 | 30 | 29.6 | 60 |  | 120 |  | 0 | 40 | 2 | 40 | 30 | 40 | 60 |  | 120 |  | 0 | 41 | 2 | 44.2 | 30 | 44.3 | 60 |  | 120 |  | 0 | 14.6 | 2 | 14.6 | 30 | 14.6 | 60 |  | 120 |  | 0 | 603 | 2 | 603 | 30 | 603 | 60 |  | 120
2023-02-20 | Monday | MA_CTO_740_3.3 | 23-02-20-MA-15-CTO | LAO110_01deg_5x5x0.5_1 | 15 | 75 | 0 | 705 | 2 | 715 | 30 | 715 | 60 |  | 120 |  | 0 | 650 | 2 |  | 30 |  | 60 |  | 120 |  | 0 | 68.9 | 2 | 70 | 30 | 69 | 60 |  | 120 |  | 0 | 31.5 | 2 | 29.9 | 30 | 29.9 | 60 |  | 120 |  | 0 | 40 | 2 | 40 | 30 | 40 | 60 |  | 120 |  | 0 | 42.4 | 2 | 44.2 | 30 | 43.8 | 60 |  | 120 |  | 0 | 14.6 | 2 | 14.6 | 30 | 14.6 | 60 |  | 120 |  | 0 | 603 | 2 | 603 | 30 | 603 | 60 |  | 120
2023-02-20 | Monday | MA_CTO_740_3.3 | 23-02-20-MA-15-CTO | STO100_01deg_5x5x0.5_1 | 15 | 75 | 0 | 705 | 2 | 715 | 30 | 715 | 60 |  | 120 |  | 0 | 650 | 2 |  | 30 |  | 60 |  | 120 |  | 0 | 68.9 | 2 | 70 | 30 | 69 | 60 |  | 120 |  | 0 | 31.5 | 2 | 29.9 | 30 | 29.9 | 60 |  | 120 |  | 0 | 40 | 2 | 40 | 30 | 40 | 60 |  | 120 |  | 0 | 42.4 | 2 | 44.2 | 30 | 43.8 | 60 |  | 120 |  | 0 | 14.6 | 2 | 14.6 | 30 | 14.6 | 60 |  | 120 |  | 0 | 603 | 2 | 603 | 30 | 603 | 60 |  | 120
2023-02-21 | Tuesday | MA_CTO_740_3.3 | 23-02-21-MA-16-CTO | LAO110_01deg_5x5x0.5_1 | 16 | 70 | 0 | 725 | 2 | 730 | 30 | 730 | 60 |  | 120 |  | 0 | 650 | 2 |  | 30 |  | 60 |  | 120 |  | 0 | 68.4 | 2 | 68.8 | 30 | 69.6 | 60 |  | 120 |  | 0 | 33.2 | 2 | 29.6 | 30 | 29.6 | 60 |  | 120 |  | 0 | 40 | 2 | 40 | 30 | 40 | 60 |  | 120 |  | 0 | 42 | 2 | 44.3 | 30 | 43.9 | 60 |  | 120 |  | 0 | 14.6 | 2 | 14.6 | 30 | 14.6 | 60 |  | 120 |  | 0 | 603 | 2 | 603 | 30 | 603 | 60 |  | 120
2023-02-21 | Tuesday | MA_CTO_740_3.3 | 23-02-21-MA-16-CTO | STO100_01deg_5x5x0.5_1 | 16 | 70 | 0 | 725 | 2 | 730 | 30 | 730 | 60 |  | 120 |  | 0 | 650 | 2 |  | 30 |  | 60 |  | 120 |  | 0 | 68.4 | 2 | 68.8 | 30 | 69.6 | 60 |  | 120 |  | 0 | 33.2 | 2 | 29.6 | 30 | 29.6 | 60 |  | 120 |  | 0 | 40 | 2 | 40 | 30 | 40 | 60 |  | 120 |  | 0 | 42 | 2 | 44.3 | 30 | 43.9 | 60 |  | 120 |  | 0 | 14.6 | 2 | 14.6 | 30 | 14.6 | 60 |  | 120 |  | 0 | 603 | 2 | 603 | 30 | 603 | 60 |  | 120
2023-02-22 | Wedensday | MA_CTO_740_3.3 | 23-02-22-MA-17-CTO | STO100_01deg_5x5x0.5_1 | 17 | 35 | 0 | 725 | 2 | 730 | 30 | 730 | 60 |  | 120 |  | 0 | 650 | 2 |  | 30 |  | 60 |  | 120 |  | 0 | 68.6 | 2 | 68.8 | 30 | 68.9 | 60 |  | 120 |  | 0 | 31.5 | 2 | 29.6 | 30 | 29.9 | 60 |  | 120 |  | 0 | 40 | 2 | 40 | 30 | 40 | 60 |  | 120 |  | 0 | 42 | 2 | 44.3 | 30 | 43.9 | 60 |  | 120 |  | 0 | 14.6 | 2 | 14.6 | 30 | 14.6 | 60 |  | 120 |  | 0 | 610 | 2 | 608 | 30 | 608 | 60 |  | 120
2023-02-22 | Wedensday | MA_CTO_740_3.3 | 23-02-22-MA-17-CTO | NGO110_01deg_5x5x0.5_1 | 17 | 35 | 0 | 725 | 2 | 730 | 30 | 730 | 60 |  | 120 |  | 0 | 650 | 2 |  | 30 |  | 60 |  | 120 |  | 0 | 68.6 | 2 | 68.8 | 30 | 68.9 | 60 |  | 120 |  | 0 | 31.5 | 2 | 29.6 | 30 | 29.9 | 60 |  | 120 |  | 0 | 40 | 2 | 40 | 30 | 40 | 60 |  | 120 |  | 0 | 42 | 2 | 44.3 | 30 | 43.9 | 60 |  | 120 |  | 0 | 14.6 | 2 | 14.6 | 30 | 14.6 | 60 |  | 120 |  | 0 | 610 | 2 | 608 | 30 | 608 | 60 |  | 120
2023-02-23 | Thursday | MA_CTO_740_3.3 | 23-02-23-MA-18-CTO | LAO100_01deg_5x5x0.5_1 | 18 | 75 | 0 | 725 | 2 | 730 | 30 | 730 | 60 |  | 120 |  | 0 | 650 | 2 |  | 30 |  | 60 |  | 120 |  | 0 | 68.4 | 2 | 69.6 | 30 | 69.7 | 60 |  | 120 |  | 0 | 33.3 | 2 | 29.6 | 30 | 29.9 | 60 |  | 120 |  | 0 | 40 | 2 | 40 | 30 | 40.7 | 60 |  | 120 |  | 0 | 41.7 | 2 | 43.8 | 30 | 44.4 | 60 |  | 120 |  | 0 | 14.6 | 2 | 14.6 | 30 | 14.6 | 60 |  | 120 |  | 0 | 603 | 2 | 603 | 30 | 603 | 60 |  | 120
2023-02-24 | Friday | MA_CTO_740_3.3 | 23-02-24-MA-19-CTO | STONb100_01deg_5x5x0.5_1 | 19 | 60 | 0 | 705 | 2 | 715 | 30 | 715 | 60 |  | 120 |  | 0 | 650 | 2 |  | 30 |  | 60 |  | 120 |  | 0 | 70.3 | 2 | 68.9 | 30 | 70.6 | 60 |  | 120 |  | 0 | 34.8 | 2 | 29.9 | 30 | 29.6 | 60 |  | 120 |  | 0 | 40 | 2 | 40 | 30 | 40 | 60 |  | 120 |  | 0 | 41.3 | 2 | 44.2 | 30 | 44 | 60 |  | 120 |  | 0 | 15 | 2 | 15 | 30 | 15 | 60 |  | 120 |  | 0 | 603 | 2 | 603 | 30 | 603 | 60 |  | 120
2023-02-24 | Friday | MA_CTO_740_3.3 | 23-02-24-MA-19-CTO | LAO100_01deg_5x5x0.5_1 | 19 | 60 | 0 | 705 | 2 | 715 | 30 | 715 | 60 |  | 120 |  | 0 | 650 | 2 |  | 30 |  | 60 |  | 120 |  | 0 | 70.3 | 2 | 68.9 | 30 | 70.6 | 60 |  | 120 |  | 0 | 34.8 | 2 | 29.9 | 30 | 29.6 | 60 |  | 120 |  | 0 | 40 | 2 | 40 | 30 | 40 | 60 |  | 120 |  | 0 | 41.3 | 2 | 44.2 | 30 | 44 | 60 |  | 120 |  | 0 | 15 | 2 | 15 | 30 | 15 | 60 |  | 120 |  | 0 | 603 | 2 | 603 | 30 | 603 | 60 |  | 120
2023-02-27 | Monday | MA_CTO_740_3.3 | 23-02-27-MA-20-CTO | STONb100_01deg_5x5x0.5_1 | 20 | 40 | 0 | 705 | 2 | 715 | 30 | 715 | 60 |  | 120 |  | 0 | 650 | 2 |  | 30 |  | 60 |  | 120 |  | 0 | 68.4 | 2 | 69.2 | 30 | 69.9 | 60 |  | 120 |  | 0 | 33.2 | 2 | 29.9 | 30 | 29.6 | 60 |  | 120 |  | 0 | 40 | 2 | 40 | 30 | 40 | 60 |  | 120 |  | 0 | 41.7 | 2 | 43.8 | 30 | 44.1 | 60 |  | 120 |  | 0 | 15 | 2 | 15 | 30 | 15 | 60 |  | 120 |  | 0 | 608 | 2 | 608 | 30 | 608 | 60 |  | 120
2023-03-01 | Wedensday | MA_CTO_740_3.3 | 23-03-01-MA-21-CTO | STONb100_01deg_5x5x0.5_1 | 21 | 60 | 0 | 705 | 2 | 715 | 30 | 715 | 60 |  | 120 |  | 0 | 650 | 2 |  | 30 |  | 60 |  | 120 |  | 0 | 69.7 | 2 | 69.3 | 30 | 68.8 | 60 |  | 120 |  | 0 | 34.8 | 2 | 29.6 | 30 | 29.6 | 60 |  | 120 |  | 0 | 39.7 | 2 | 40 | 30 | 40 | 60 |  | 120 |  | 0 | 40.8 | 2 | 44 | 30 | 44.6 | 60 |  | 120 |  | 0 | 15 | 2 | 15 | 30 | 15 | 60 |  | 120 |  | 0 | 608 | 2 | 608 | 30 | 608 | 60 |  | 120
2023-03-01 | Wedensday | MA_CTO_740_3.3 | 23-03-01-MA-21-CTO | LAO100_01deg_5x5x0.5_1 | 21 | 60 | 0 | 705 | 2 | 715 | 30 | 715 | 60 |  | 120 |  | 0 | 650 | 2 |  | 30 |  | 60 |  | 120 |  | 0 | 69.7 | 2 | 69.3 | 30 | 68.8 | 60 |  | 120 |  | 0 | 34.8 | 2 | 29.6 | 30 | 29.6 | 60 |  | 120 |  | 0 | 39.7 | 2 | 40 | 30 | 40 | 60 |  | 120 |  | 0 | 40.8 | 2 | 44 | 30 | 44.6 | 60 |  | 120 |  | 0 | 15 | 2 | 15 | 30 | 15 | 60 |  | 120 |  | 0 | 608 | 2 | 608 | 30 | 608 | 60 |  | 120
2023-03-02 | Thursday | MA_CTO_740_3.3 | 23-03-02-MA-22-CTO | STONb100_01deg_5x5x0.5_1 | 22 | 60 | 0 | 705 | 2 | 715 | 30 | 715 | 60 |  | 120 |  | 0 | 650 | 2 |  | 30 |  | 60 |  | 120 |  | 0 | 69.7 | 2 | 69.3 | 30 | 69.8 | 60 |  | 120 |  | 0 | 34.8 | 2 | 29.6 | 30 | 29.9 | 60 |  | 120 |  | 0 | 39.7 | 2 | 40 | 30 | 39.7 | 60 |  | 120 |  | 0 | 40.8 | 2 | 44 | 30 | 43.8 | 60 |  | 120 |  | 0 | 15 | 2 | 15 | 30 | 15 | 60 |  | 120 |  | 0 | 608 | 2 | 608 | 30 | 608 | 60 |  | 120
2023-03-02 | Thursday | MA_CTO_740_3.3 | 23-03-02-MA-22-CTO | LAO100_01deg_5x5x0.5_1 | 22 | 60 | 0 | 705 | 2 | 715 | 30 | 715 | 60 |  | 120 |  | 0 | 650 | 2 |  | 30 |  | 60 |  | 120 |  | 0 | 69.7 | 2 | 69.3 | 30 | 69.8 | 60 |  | 120 |  | 0 | 34.8 | 2 | 29.6 | 30 | 29.9 | 60 |  | 120 |  | 0 | 39.7 | 2 | 40 | 30 | 39.7 | 60 |  | 120 |  | 0 | 40.8 | 2 | 44 | 30 | 43.8 | 60 |  | 120 |  | 0 | 15 | 2 | 15 | 30 | 15 | 60 |  | 120 |  | 0 | 608 | 2 | 608 | 30 | 608 | 60 |  | 120
2023-03-03 | Friday | MA_CTO_740_3.3 | 23-03-03-MA-23-CTO | STONb100_01deg_5x5x0.5_1 | 23 | 60 | 0 | 705 | 2 | 715 | 30 | 715 | 60 |  | 120 |  | 0 | 650 | 2 |  | 30 |  | 60 |  | 120 |  | 0 | 68.8 | 2 | 69.4 | 30 | 70.4 | 60 |  | 120 |  | 0 | 33.2 | 2 | 29.9 | 30 | 29.9 | 60 |  | 120 |  | 0 | 39.7 | 2 | 40 | 30 | 39.7 | 60 |  | 120 |  | 0 | 41 | 2 | 42 | 30 | 44.3 | 60 |  | 120 |  | 0 | 15 | 2 | 15 | 30 | 15 | 60 |  | 120 |  | 0 | 609 | 2 | 609 | 30 | 609 | 60 |  | 120
2023-03-03 | Friday | MA_CTO_740_3.3 | 23-03-03-MA-23-CTO | LAO100_01deg_5x5x0.5_1 | 23 | 60 | 0 | 705 | 2 | 715 | 30 | 715 | 60 |  | 120 |  | 0 | 650 | 2 |  | 30 |  | 60 |  | 120 |  | 0 | 68.8 | 2 | 69.4 | 30 | 70.4 | 60 |  | 120 |  | 0 | 33.2 | 2 | 29.9 | 30 | 29.9 | 60 |  | 120 |  | 0 | 39.7 | 2 | 40 | 30 | 39.7 | 60 |  | 120 |  | 0 | 41 | 2 | 42 | 30 | 44.3 | 60 |  | 120 |  | 0 | 15 | 2 | 15 | 30 | 15 | 60 |  | 120 |  | 0 | 609 | 2 | 609 | 30 | 609 | 60 |  | 120
2023-03-09 | Thursday | MA_CTO_740_3.3 | 23-03-09-MA-24-CTO | STONb100_01deg_5x5x0.5_1 | 24 | 60 | 0 | 705 | 2 | 715 | 30 | 715 | 60 |  | 120 |  | 0 | 650 | 2 |  | 30 |  | 60 |  | 120 |  | 0 | 69.9 | 2 | 68.7 | 30 | 71 | 60 |  | 120 |  | 0 | 33.5 | 2 | 29.6 | 30 | 29.6 | 60 |  | 120 |  | 0 | 38.4 | 2 | 40.4 | 30 | 39.7 | 60 |  | 120 |  | 0 | 41.3 | 2 | 44.5 | 30 | 44.8 | 60 |  | 120 |  | 0 | 14.6 | 2 | 15 | 30 | 15 | 60 |  | 120 |  | 0 | 608 | 2 | 608 | 30 | 602 | 60 |  | 120
2023-03-10 | Friday | MA_CTO_740_3.3 | 23-03-10-MA-25-CTO | STONb100_01deg_5x5x0.5_1 | 25 | 60 | 0 | 705 | 2 | 715 | 30 | 715 | 60 |  | 120 |  | 0 | 650 | 2 |  | 30 |  | 60 |  | 120 |  | 0 | 70.9 | 2 | 70.8 | 30 | 68.8 | 60 |  | 120 |  | 0 | 33.5 | 2 | 29.9 | 30 | 29.9 | 60 |  | 120 |  | 0 | 38.7 | 2 | 39.7 | 30 | 39.4 | 60 |  | 120 |  | 0 | 41.2 | 2 | 43.8 | 30 | 44.1 | 60 |  | 120 |  | 0 | 14.6 | 2 | 15 | 30 | 15 | 60 |  | 120 |  | 0 | 608 | 2 | 602 | 30 | 602 | 60 |  | 120
2023-03-10 | Friday | MA_CTO_740_3.3 | 23-03-10-MA-25-CTO | LAO100_01deg_5x5x0.5_1 | 25 | 60 | 0 | 705 | 2 | 715 | 30 | 715 | 60 |  | 120 |  | 0 | 650 | 2 |  | 30 |  | 60 |  | 120 |  | 0 | 70.9 | 2 | 70.8 | 30 | 68.8 | 60 |  | 120 |  | 0 | 33.5 | 2 | 29.9 | 30 | 29.9 | 60 |  | 120 |  | 0 | 38.7 | 2 | 39.7 | 30 | 39.4 | 60 |  | 120 |  | 0 | 41.2 | 2 | 43.8 | 30 | 44.1 | 60 |  | 120 |  | 0 | 14.6 | 2 | 15 | 30 | 15 | 60 |  | 120 |  | 0 | 608 | 2 | 602 | 30 | 602 | 60 |  | 120
2023-03-13 | Monday | MA_CTO_740_3.3 | 23-03-03-MA-26-CTO | STONb100_01deg_5x5x0.5_1 | 26 | 60 | 0 | 705 | 2 | 715 | 30 | 715 | 60 |  | 120 |  | 0 | 650 | 2 |  | 30 |  | 60 |  | 120 |  | 0 | 70.3 | 2 | 70.8 | 30 | 70.4 | 60 |  | 120 |  | 0 | 33.9 | 2 | 29.6 | 30 | 29.6 | 60 |  | 120 |  | 0 | 39.1 | 2 | 39.7 | 30 | 39.7 | 60 |  | 120 |  | 0 | 41.3 | 2 | 43.9 | 30 | 43.9 | 60 |  | 120 |  | 0 | 15 | 2 | 15 | 30 | 15 | 60 |  | 120 |  | 0 | 607 | 2 | 609 | 30 | 607 | 60 |  | 120
2023-03-13 | Monday | MA_CTO_740_3.3 | 23-03-03-MA-26-CTO | LAO100_01deg_5x5x0.5_1 | 26 | 60 | 0 | 705 | 2 | 715 | 30 | 715 | 60 |  | 120 |  | 0 | 650 | 2 |  | 30 |  | 60 |  | 120 |  | 0 | 70.3 | 2 | 70.8 | 30 | 70.4 | 60 |  | 120 |  | 0 | 33.9 | 2 | 29.6 | 30 | 29.6 | 60 |  | 120 |  | 0 | 39.1 | 2 | 39.7 | 30 | 39.7 | 60 |  | 120 |  | 0 | 41.3 | 2 | 43.9 | 30 | 43.9 | 60 |  | 120 |  | 0 | 15 | 2 | 15 | 30 | 15 | 60 |  | 120 |  | 0 | 607 | 2 | 609 | 30 | 607 | 60 |  | 120
2023-03-15 | Wedensday | MA_CTO_740_3.3 | 23-03-15-MA-27-CTO | STONb100_01deg_5x5x0.5_1 | 27 | 120 | 0 | 705 | 2 | 715 | 30 | 715 | 60 |  | 120 |  | 0 | 650 | 2 |  | 30 |  | 60 |  | 120 |  | 0 |  | 2 | 70.7 | 30 | 69.5 | 60 |  | 120 |  | 0 |  | 2 | 29.9 | 30 | 29.6 | 60 |  | 120 |  | 0 |  | 2 | 39.4 | 30 | 39.7 | 60 |  | 120 |  | 0 |  | 2 | 43.6 | 30 | 44 | 60 |  | 120 |  | 0 |  | 2 | 15 | 30 | 15 | 60 |  | 120 |  | 0 |  | 2 | 608 | 30 | 602 | 60 |  | 120
2023-03-15 | Wedensday | MA_CTO_740_3.3 | 23-03-15-MA-27-CTO | LAO100_01deg_5x5x0.5_1 | 27 | 120 | 0 | 705 | 2 | 715 | 30 | 715 | 60 |  | 120 |  | 0 | 650 | 2 |  | 30 |  | 60 |  | 120 |  | 0 |  | 2 | 70.7 | 30 | 69.5 | 60 |  | 120 |  | 0 |  | 2 | 29.9 | 30 | 29.6 | 60 |  | 120 |  | 0 |  | 2 | 39.4 | 30 | 39.7 | 60 |  | 120 |  | 0 |  | 2 | 43.6 | 30 | 44 | 60 |  | 120 |  | 0 |  | 2 | 15 | 30 | 15 | 60 |  | 120 |  | 0 |  | 2 | 608 | 30 | 602 | 60 |  | 120
2023-03-16 | Thursday | MA_CTO_740_3.3 | 23-03-16-MA-28-CTO | LAO100_01deg_5x5x0.5_1 | 28 | 60 | 0 | 725 | 2 | 740 | 30 | 740 | 60 |  | 120 |  | 0 | 650 | 2 |  | 30 |  | 60 |  | 120 |  | 0 |  | 2 | 68.8 | 30 | 69.6 | 60 |  | 120 |  | 0 |  | 2 | 29.9 | 30 | 29.6 | 60 |  | 120 |  | 0 |  | 2 | 39.4 | 30 | 39.7 | 60 |  | 120 |  | 0 |  | 2 | 44 | 30 | 43.9 | 60 |  | 120 |  | 0 |  | 2 | 14.6 | 30 | 15 | 60 |  | 120 |  | 0 |  | 2 | 609 | 30 | 609 | 60 |  | 120
2023-03-16 | Thursday | MA_CTO_740_3.3 | 23-03-03-MA-29-CTO | LAO100_01deg_5x5x0.5_1 | 29 | 60 | 0 | 650 | 2 | 675 | 30 | 675 | 60 |  | 120 |  | 0 | 650 | 2 |  | 30 |  | 60 |  | 120 |  | 0 |  | 2 | 70.8 | 30 | 69.4 | 60 |  | 120 |  | 0 |  | 2 | 29.6 | 30 | 29.6 | 60 |  | 120 |  | 0 |  | 2 | 39.7 | 30 | 39.7 | 60 |  | 120 |  | 0 |  | 2 | 44.1 | 30 | 44 | 60 |  | 120 |  | 0 |  | 2 | 14.6 | 30 | 15 | 60 |  | 120 |  | 0 |  | 2 | 601 | 30 | 604 | 60 |  | 120
2023-03-17 | Friday | MA_CTO_740_3.3 | 23-03-03-MA-30-CTO | LAO100_01deg_5x5x0.5_1 | 30 | 60 | 0 | 705 | 2 | 715 | 30 | 715 | 60 |  | 120 |  | 0 | 650 | 2 |  | 30 |  | 60 |  | 120 |  | 0 |  | 2 | 70.2 | 30 | 68.9 | 60 |  | 120 |  | 0 |  | 2 | 29.6 | 30 | 29.6 | 60 |  | 120 |  | 0 |  | 2 | 39.7 | 30 | 39.4 | 60 |  | 120 |  | 0 |  | 2 | 44 | 30 | 44.2 | 60 |  | 120 |  | 0 |  | 2 | 15 | 30 | 15 | 60 |  | 120 |  | 0 |  | 2 | 609 | 30 | 609 | 60 |  | 120 |  | Pressure kept constant during cooling down
2023-03-20 | Monday | MA_CTO_740_3.3 | 23-03-20-MA-31-CTO | LAO100_01deg_5x5x0.5_1 | 31 | 60 | 0 | 705 | 2 | 715 | 30 | 715 | 60 |  | 120 |  | 0 | 650 | 2 |  | 30 |  | 60 |  | 120 |  | 0 |  | 2 | 69.9 | 30 |  | 60 |  | 120 |  | 0 |  | 2 | 29.9 | 30 |  | 60 |  | 120 |  | 0 |  | 2 | 39.7 | 30 |  | 60 |  | 120 |  | 0 |  | 2 | 44.7 | 30 |  | 60 |  | 120 |  | 0 |  | 2 | 15 | 30 |  | 60 |  | 120 |  | 0 |  | 2 | 607 | 30 |  | 60 |  | 120 |  | Ti precursors finished 5 mins early
2023-03-20 | Monday | MA_CTO_740_3.3 | 23-03-20-MA-32-CTO | LAO100_01deg_5x5x0.5_1 | 32 | 60 | 0 | 705 | 2 | 715 | 30 | 715 | 60 |  | 120 |  | 0 | 650 | 2 |  | 30 |  | 60 |  | 120 |  | 0 |  | 2 | 69.9 | 30 | 69.3 | 60 |  | 120 |  | 0 |  | 2 | 33.9 | 30 | 33.9 | 60 |  | 120 |  | 0 |  | 2 | 43 | 30 | 43 | 60 |  | 120 |  | 0 |  | 2 | 40.6 | 30 | 40 | 60 |  | 120 |  | 0 |  | 2 | 21.8 | 30 | 21.8 | 60 |  | 120 |  | 0 |  | 2 | 610 | 30 | 610 | 60 |  | 120
2023-03-22 | Wedensday | MA_CTO_740_3.3 | 23-03-22-MA-33-CTO | STONb100_01deg_5x5x0.5_1 | 33 | 60 | 0 | 705 | 2 | 715 | 30 | 715 | 60 |  | 120 |  | 0 | 650 | 2 |  | 30 |  | 60 |  | 120 |  | 0 |  | 2 | 71.7 | 30 | 69.9 | 60 |  | 120 |  | 0 |  | 2 | 29.6 | 30 | 29.9 | 60 |  | 120 |  | 0 |  | 2 | 39.4 | 30 | 39.7 | 60 |  | 120 |  | 0 |  | 2 | 44.7 | 30 | 44.9 | 60 |  | 120 |  | 0 |  | 2 | 15 | 30 | 15 | 60 |  | 120 |  | 0 |  | 2 | 609 | 30 | 609 | 60 |  | 120
2023-03-22 | Wedensday | MA_CTO_740_3.3 | 23-03-22-MA-33-CTO | LAO100_01deg_5x5x0.5_1 | 33 | 60 | 0 | 705 | 2 | 715 | 30 | 715 | 60 |  | 120 |  | 0 | 650 | 2 |  | 30 |  | 60 |  | 120 |  | 0 |  | 2 | 71.7 | 30 | 69.9 | 60 |  | 120 |  | 0 |  | 2 | 29.6 | 30 | 29.9 | 60 |  | 120 |  | 0 |  | 2 | 39.4 | 30 | 39.7 | 60 |  | 120 |  | 0 |  | 2 | 44.7 | 30 | 44.9 | 60 |  | 120 |  | 0 |  | 2 | 15 | 30 | 15 | 60 |  | 120 |  | 0 |  | 2 | 609 | 30 | 609 | 60 |  | 120
2023-03-23 | Thursday | MA_CTO_740_3.3 | 23-03-23-MA-34-CTO | STO100_01deg_5x5x0.5_1 | 34 | 60 | 0 | 705 | 2 | 715 | 30 | 715 | 60 |  | 120 |  | 0 | 650 | 2 |  | 30 |  | 60 |  | 120 |  | 0 | 68.6 | 2 | 70.2 | 30 | 70.5 | 60 |  | 120 |  | 0 | 33.9 | 2 | 29.6 | 30 | 29.6 | 60 |  | 120 |  | 0 | 38.7 | 2 | 39.7 | 30 | 39.4 | 60 |  | 120 |  | 0 |  | 2 | 42.5 | 30 | 44.6 | 60 |  | 120 |  | 0 |  | 2 | 15 | 30 | 15 | 60 |  | 120 |  | 0 | 610 | 2 | 610 | 30 | 610 | 60 |  | 120
2023-03-23 | Thursday | MA_CTO_740_3.3 | 23-03-23-MA-35-CTO | STO100_01deg_5x5x0.5_1 | 35 | 60 | 0 | 705 | 2 | 715 | 30 | 715 | 60 |  | 120 |  | 0 | 650 | 2 |  | 30 |  | 60 |  | 120 |  | 0 |  | 2 |  | 30 | 69 | 60 |  | 120 |  | 0 |  | 2 |  | 30 | 29.6 | 60 |  | 120 |  | 0 |  | 2 |  | 30 | 39.4 | 60 |  | 120 |  | 0 |  | 2 |  | 30 | 45 | 60 |  | 120 |  | 0 |  | 2 |  | 30 | 15 | 60 |  | 120 |  | 0 |  | 2 |  | 30 | 609 | 60 |  | 120
2023-04-06 | Thursday | MA_CTO_740_3.3 | 23-04-06-MA-36-CTO | STO100_01deg_5x5x0.5_1 | 36 | 30 | 0 | 705 | 2 | 715 | 30 | 715 | 60 |  | 120 |  | 0 | 650 | 2 |  | 30 |  | 60 |  | 120 |  | 0 |  | 2 | 69.4 | 30 | 70.1 | 60 |  | 120 |  | 0 |  | 2 | 29.6 | 30 | 29.6 | 60 |  | 120 |  | 0 |  | 2 | 39.4 | 30 | 39.7 | 60 |  | 120 |  | 0 |  | 2 | 42.9 | 30 | 43.6 | 60 |  | 120 |  | 0 |  | 2 | 14.6 | 30 | 15 | 60 |  | 120 |  | 0 |  | 2 | 607 | 30 | 610 | 60 |  | 120
2023-04-11 | Tuesday | MA_CTO_740_3.3 | 23-04-11-MA-37-CTO | STO100_01deg_5x5x0.5_1 | 37 | 30 | 0 | 705 | 2 | 715 | 30 | 715 | 60 |  | 120 |  | 0 | 650 | 2 |  | 30 |  | 60 |  | 120 |  | 0 | 70.9 | 2 | 69.1 | 30 | 70.5 | 60 |  | 120 |  | 0 | 37.1 | 2 | 39.4 | 30 | 39.4 | 60 |  | 120 |  | 0 | 42.3 | 2 | 39.4 | 30 | 39.4 | 60 |  | 120 |  | 0 | 40.7 | 2 | 43.3 | 30 | 43.3 | 60 |  | 120 |  | 0 | 14.6 | 2 | 15 | 30 | 15 | 60 |  | 120 |  | 0 | 609 | 2 | 607 | 30 | 607 | 60 |  | 120
2023-04-11 | Tuesday | MA_CTO_740_3.3 | 23-04-11-MA-37-CTO | LAO100_01deg_5x5x0.5_1 | 37 | 30 | 0 | 705 | 2 | 715 | 30 | 715 | 60 |  | 120 |  | 0 | 650 | 2 |  | 30 |  | 60 |  | 120 |  | 0 | 70.9 | 2 | 69.1 | 30 | 70.5 | 60 |  | 120 |  | 0 | 37.1 | 2 | 39.4 | 30 | 39.4 | 60 |  | 120 |  | 0 | 42.3 | 2 | 39.4 | 30 | 39.4 | 60 |  | 120 |  | 0 | 40.7 | 2 | 43.3 | 30 | 43.3 | 60 |  | 120 |  | 0 | 14.6 | 2 | 15 | 30 | 15 | 60 |  | 120 |  | 0 | 609 | 2 | 607 | 30 | 607 | 60 |  | 120
2023-04-12 | Wedensday | MA_CTO_740_3.3 | 23-04-12-MA-38-CTO | STO100_01deg_5x5x0.5_1 | 38 | 30 | 0 | 705 | 2 | 715 | 30 | 715 | 60 |  | 120 |  | 0 | 650 | 2 |  | 30 |  | 60 |  | 120 |  | 0 |  | 2 | 70.1 | 30 | 68.8 | 60 |  | 120 |  | 0 |  | 2 | 29.6 | 30 | 29.6 | 60 |  | 120 |  | 0 |  | 2 | 39.4 | 30 | 39.4 | 60 |  | 120 |  | 0 |  | 2 | 43.2 | 30 | 43.4 | 60 |  | 120 |  | 0 |  | 2 | 15 | 30 | 15 | 60 |  | 120 |  | 0 |  | 2 | 607 | 30 | 607 | 60 |  | 120
2023-04-12 | Wedensday | MA_CTO_740_3.3 | 23-04-12-MA-39-CTO | STO100_01deg_5x5x0.5_1 | 39 | 30 | 0 | 705 | 2 | 715 | 30 | 715 | 60 |  | 120 |  | 0 | 650 | 2 |  | 30 |  | 60 |  | 120 |  | 0 |  | 2 |  | 30 |  | 60 |  | 120 |  | 0 |  | 2 |  | 30 | 29.6 | 60 |  | 120 |  | 0 |  | 2 |  | 30 | 39.1 | 60 |  | 120 |  | 0 |  | 2 |  | 30 | 43 | 60 |  | 120 |  | 0 |  | 2 |  | 30 | 15 | 60 |  | 120 |  | 0 |  | 2 |  | 30 | 609 | 60 |  | 120
2023-04-17 | Monday | MA_CTO_740_3.3 | 23-04-17-MA-40-CTO | STO100_01deg_5x5x0.5_1 | 40 | 30 | 0 | 705 | 2 | 715 | 30 | 715 | 60 |  | 120 |  | 0 | 650 | 2 |  | 30 |  | 60 |  | 120 |  | 0 | 68.8 | 2 | 69.4 | 30 | 69.3 | 60 |  | 120 |  | 0 | 36.1 | 2 | 29.9 | 30 | 29.9 | 60 |  | 120 |  | 0 | 41.3 | 2 | 39.7 | 30 | 39.4 | 60 |  | 120 |  | 0 | 40.8 | 2 | 43.4 | 30 | 43.9 | 60 |  | 120 |  | 0 | 15 | 2 | 15 | 30 | 15 | 60 |  | 120 |  | 0 | 607 | 2 | 607 | 30 | 608 | 60 |  | 120
2023-04-17 | Monday | MA_CTO_740_3.3 | 23-04-17-MA-41-CTO | STO100_01deg_5x5x0.5_1 | 41 | 30 | 0 | 705 | 2 | 715 | 30 | 715 | 60 |  | 120 |  | 0 | 650 | 2 |  | 30 |  | 60 |  | 120 |  | 0 |  | 2 |  | 30 | 68.8 | 60 |  | 120 |  | 0 |  | 2 |  | 30 | 29.6 | 60 |  | 120 |  | 0 |  | 2 |  | 30 | 41.3 | 60 |  | 120 |  | 0 |  | 2 |  | 30 | 43.9 | 60 |  | 120 |  | 0 |  | 2 |  | 30 | 15 | 60 |  | 120 |  | 0 |  | 2 |  | 30 | 610 | 60 |  | 120
2023-04-18 | Tuesday | MA_CTO_740_3.3 | 23-04-18-MA-42-CTO | STO100_01deg_5x5x0.5_1 | 42 | 30 | 0 | 705 | 2 | 715 | 30 | 715 | 60 |  | 120 |  | 0 | 650 | 2 |  | 30 |  | 60 |  | 120 |  | 0 |  | 2 |  | 30 | 70.6 | 60 |  | 120 |  | 0 |  | 2 |  | 30 | 29.6 | 60 |  | 120 |  | 0 |  | 2 |  | 30 | 39.4 | 60 |  | 120 |  | 0 |  | 2 |  | 30 | 43 | 60 |  | 120 |  | 0 |  | 2 |  | 30 | 15 | 60 |  | 120 |  | 0 |  | 2 |  | 30 | 609 | 60 |  | 120
2023-04-19 | Wedensday | MA_CTO_740_3.3 | 23-04-19-MA-43-CTO | LAO100_01deg_5x5x0.5_1 | 43 | 40 | 0 | 705 | 2 | 715 | 30 | 715 | 60 |  | 120 |  | 0 | 650 | 2 |  | 30 |  | 60 |  | 120 |  | 0 |  | 2 | 70.9 | 30 | 71 | 60 |  | 120 |  | 0 |  | 2 | 29.6 | 30 | 29.6 | 60 |  | 120 |  | 0 |  | 2 | 39.7 | 30 | 39.4 | 60 |  | 120 |  | 0 |  | 2 | 43 | 30 | 43.1 | 60 |  | 120 |  | 0 |  | 2 | 15 | 30 | 14.6 | 60 |  | 120 |  | 0 |  | 2 | 607 | 30 | 609 | 60 |  | 120
2023-04-19 | Wedensday | MA_CTO_740_3.3 | 23-04-19-MA-43-CTO | STO100_01deg_5x5x0.5_1 | 43 | 40 | 0 | 705 | 2 | 715 | 30 | 715 | 60 |  | 120 |  | 0 | 650 | 2 |  | 30 |  | 60 |  | 120 |  | 0 |  | 2 | 70.9 | 30 | 71 | 60 |  | 120 |  | 0 |  | 2 | 29.6 | 30 | 29.6 | 60 |  | 120 |  | 0 |  | 2 | 39.7 | 30 | 39.4 | 60 |  | 120 |  | 0 |  | 2 | 43 | 30 | 43.1 | 60 |  | 120 |  | 0 |  | 2 | 15 | 30 | 14.6 | 60 |  | 120 |  | 0 |  | 2 | 607 | 30 | 609 | 60 |  | 120
2023-04-19 | Wedensday | MA_CTO_740_3.3 | 23-04-19-MA-44-CTO | STO100_01deg_5x5x0.5_1 | 44 | 35 | 0 | 705 | 2 | 715 | 30 | 715 | 60 |  | 120 |  | 0 | 650 | 2 |  | 30 |  | 60 |  | 120 |  | 0 | 70.2 | 2 | 68.3 | 30 | 68.8 | 60 |  | 120 |  | 0 | 34.2 | 2 | 29.6 | 30 | 29.6 | 60 |  | 120 |  | 0 | 39.4 | 2 | 39.1 | 30 | 39.4 | 60 |  | 120 |  | 0 | 40.3 | 2 | 43.8 | 30 | 43.5 | 60 |  | 120 |  | 0 | 15 | 2 | 14.6 | 30 | 15 | 60 |  | 120 |  | 0 | 607 | 2 | 607 | 30 | 607 | 60 |  | 120
2023-04-20 | Thursday | MA_CTO_740_3.3 | 23-04-20-MA-45-CTO | STO100_01deg_5x5x0.5_1 | 45 | 35 | 0 | 705 | 2 | 715 | 30 | 715 | 60 |  | 120 |  | 0 | 650 | 2 |  | 30 |  | 60 |  | 120 |  | 0 | 68.8 | 2 | 70.8 | 30 | 70.3 | 60 |  | 120 |  | 0 | 38.1 | 2 | 29.6 | 30 | 29.9 | 60 |  | 120 |  | 0 | 42.6 | 2 | 39.4 | 30 | 39.4 | 60 |  | 120 |  | 0 | 40.6 | 2 | 43 | 30 | 43.4 | 60 |  | 120 |  | 0 | 15 | 2 | 14.6 | 30 |  | 60 |  | 120 |  | 0 | 610 | 2 | 610 | 30 | 603 | 60 |  | 120
2023-04-23 | Monday | MA_CTO_740_3.3 | 23-04-23-MA-46-CTO | STO100_01deg_5x5x0.5_1 | 46 | 45 | 0 | 725 | 2 | 735 | 30 | 735 | 60 |  | 120 |  | 0 | 650 | 2 |  | 30 |  | 60 |  | 120 |  | 0 | 69.2 | 2 | 70.1 | 30 |  | 60 |  | 120 |  | 0 | 33.5 | 2 | 29.6 | 30 |  | 60 |  | 120 |  | 0 | 38.4 | 2 | 39.4 | 30 |  | 60 |  | 120 |  | 0 | 40.6 | 2 | 43.2 | 30 |  | 60 |  | 120 |  | 0 | 15 | 2 | 15 | 30 |  | 60 |  | 120 |  | 0 | 609 | 2 | 607 | 30 |  | 60 |  | 120
2023-04-26 | Wedensday | MA_CTO_740_3.3 | 23-04-26-MA-47-CTO | LAO100_01deg_5x5x0.5_1 | 47 | 30 | 0 | 705 | 2 | 715 | 30 | 715 | 60 |  | 120 |  | 0 | 650 | 2 |  | 30 |  | 60 |  | 120 |  | 0 | 69.7 | 2 | 70.3 | 30 | 70.6 | 60 |  | 120 |  | 0 | 36.1 | 2 | 29.9 | 30 | 29.6 | 60 |  | 120 |  | 0 | 41 | 2 | 39.4 | 30 | 39.1 | 60 |  | 120 |  | 0 | 40.6 | 2 | 43.3 | 30 | 43.3 | 60 |  | 120 |  | 0 | 15 | 2 | 14.6 | 30 | 14.6 | 60 |  | 120 |  | 0 |  | 2 |  | 30 |  | 60 |  | 120
2023-04-26 | Wedensday | MA_CTO_740_3.3 | 23-04-26-MA-47-CTO | LSAT100_01deg_5x5x0.5_1_Rcy | 47 | 30 | 0 | 705 | 2 | 715 | 30 | 715 | 60 |  | 120 |  | 0 | 650 | 2 |  | 30 |  | 60 |  | 120 |  | 0 | 69.7 | 2 | 70.3 | 30 | 70.6 | 60 |  | 120 |  | 0 | 36.1 | 2 | 29.9 | 30 | 29.6 | 60 |  | 120 |  | 0 | 41 | 2 | 39.4 | 30 | 39.1 | 60 |  | 120 |  | 0 | 40.6 | 2 | 43.3 | 30 | 43.3 | 60 |  | 120 |  | 0 | 15 | 2 | 14.6 | 30 | 14.6 | 60 |  | 120 |  | 0 |  | 2 |  | 30 |  | 60 |  | 120
2023-05-02 | Tuesday | MA_CTO_740_3.3 | 23-05-02-MA-48-CTO | STO100_01deg_5x5x0.5_1 | 48 | 30 | 0 | 725 | 2 | 735 | 30 | 735 | 60 |  | 120 |  | 0 | 650 | 2 |  | 30 |  | 60 |  | 120 |  | 0 |  | 2 | 70 | 30 | 69.7 | 60 |  | 120 |  | 0 |  | 2 | 29.6 | 30 | 29.6 | 60 |  | 120 |  | 0 |  | 2 | 39.4 | 30 | 39.4 | 60 |  | 120 |  | 0 |  | 2 | 43.3 | 30 | 43.3 | 60 |  | 120 |  | 0 |  | 2 | 14.6 | 30 | 15 | 60 |  | 120 |  | 0 |  | 2 | 609 | 30 | 609 | 60 |  | 120
2023-05-02 | Tuesday | MA_CTO_740_3.3 | 23-05-02-MA-48-CTO | LAO100_01deg_5x5x0.5_1 | 48 | 30 | 0 | 725 | 2 | 735 | 30 | 735 | 60 |  | 120 |  | 0 | 650 | 2 |  | 30 |  | 60 |  | 120 |  | 0 |  | 2 | 70 | 30 | 69.7 | 60 |  | 120 |  | 0 |  | 2 | 29.6 | 30 | 29.6 | 60 |  | 120 |  | 0 |  | 2 | 39.4 | 30 | 39.4 | 60 |  | 120 |  | 0 |  | 2 | 43.3 | 30 | 43.3 | 60 |  | 120 |  | 0 |  | 2 | 14.6 | 30 | 15 | 60 |  | 120 |  | 0 |  | 2 | 609 | 30 | 609 | 60 |  | 120
2023-05-03 | Wedensday | MA_CTO_740_3.3 | 23-05-03-MA-49-CTO | STO100_01deg_5x5x0.5_1 | 49 | 30 | 0 | 725 | 2 | 735 | 30 | 735 | 60 |  | 120 |  | 0 | 650 | 2 |  | 30 |  | 60 |  | 120 |  | 0 |  | 2 | 69.5 | 30 | 70.3 | 60 |  | 120 |  | 0 |  | 2 | 29.6 | 30 | 29.6 | 60 |  | 120 |  | 0 |  | 2 | 39.4 | 30 | 39.1 | 60 |  | 120 |  | 0 |  | 2 | 43.2 | 30 | 43.4 | 60 |  | 120 |  | 0 |  | 2 | 14.6 | 30 | 15 | 60 |  | 120 |  | 0 |  | 2 | 609 | 30 | 608 | 60 |  | 120 |  | back pressure of Ca line increased to 44, which could be due to increase Ca weight higher than the limit of 0.05 g
2023-05-03 | Wedensday | MA_CTO_740_3.3 | 23-05-03-MA-49-CTO | LAO100_01deg_5x5x0.5_1 | 49 | 30 | 0 | 725 | 2 | 735 | 30 | 735 | 60 |  | 120 |  | 0 | 650 | 2 |  | 30 |  | 60 |  | 120 |  | 0 |  | 2 | 69.5 | 30 | 70.3 | 60 |  | 120 |  | 0 |  | 2 | 29.6 | 30 | 29.6 | 60 |  | 120 |  | 0 |  | 2 | 39.4 | 30 | 39.1 | 60 |  | 120 |  | 0 |  | 2 | 43.2 | 30 | 43.4 | 60 |  | 120 |  | 0 |  | 2 | 14.6 | 30 | 15 | 60 |  | 120 |  | 0 |  | 2 | 609 | 30 | 608 | 60 |  | 120 |  | back pressure of Ca line increased to 44, which could be due to increase Ca weight higher than the limit of 0.05 g
2023-05-04 | Thursday | MA_CTO_740_3.3 | 23-05-04-MA-50-CTO | STO100_01deg_5x5x0.5_1 | 50 | 30 | 0 | 705 | 2 | 715 | 30 | 715 | 60 |  | 120 |  | 0 | 650 | 2 |  | 30 |  | 60 |  | 120 |  | 0 |  | 2 | 69.1 | 30 | 70 | 60 |  | 120 |  | 0 |  | 2 | 29.6 | 30 | 29.6 | 60 |  | 120 |  | 0 |  | 2 | 39.4 | 30 | 39.4 | 60 |  | 120 |  | 0 |  | 2 | 43.7 | 30 | 43.3 | 60 |  | 120 |  | 0 |  | 2 | 15 | 30 | 15 | 60 |  | 120 |  | 0 |  | 2 | 608 | 30 | 608 | 60 |  | 120
2023-05-04 | Thursday | MA_CTO_740_3.3 | 23-05-04-MA-50-CTO | NGO110_01deg_5x5x0.5_1 | 50 | 30 | 0 | 705 | 2 | 715 | 30 | 715 | 60 |  | 120 |  | 0 | 650 | 2 |  | 30 |  | 60 |  | 120 |  | 0 |  | 2 | 69.1 | 30 | 70 | 60 |  | 120 |  | 0 |  | 2 | 29.6 | 30 | 29.6 | 60 |  | 120 |  | 0 |  | 2 | 39.4 | 30 | 39.4 | 60 |  | 120 |  | 0 |  | 2 | 43.7 | 30 | 43.3 | 60 |  | 120 |  | 0 |  | 2 | 15 | 30 | 15 | 60 |  | 120 |  | 0 |  | 2 | 608 | 30 | 608 | 60 |  | 120
2023-05-05 | Friday | MA_CTO_740_3.3 | 23-05-05-MA-51-CTO | STO100_01deg_5x5x0.5_1 | 51 | 30 | 0 | 705 | 2 | 715 | 30 | 715 | 60 |  | 120 |  | 0 | 650 | 2 |  | 30 |  | 60 |  | 120 |  | 0 |  | 2 | 70.5 | 30 |  | 60 |  | 120 |  | 0 |  | 2 | 29.6 | 30 |  | 60 |  | 120 |  | 0 |  | 2 | 39.4 | 30 |  | 60 |  | 120 |  | 0 |  | 2 | 43.3 | 30 |  | 60 |  | 120 |  | 0 |  | 2 | 15 | 30 |  | 60 |  | 120 |  | 0 |  | 2 | 608 | 30 |  | 60 |  | 120
2023-05-05 | Friday | MA_CTO_740_3.3 | 23-05-05-MA-51-CTO | NGO110_01deg_5x5x0.5_1 | 51 | 30 | 0 | 705 | 2 | 715 | 30 | 715 | 60 |  | 120 |  | 0 | 650 | 2 |  | 30 |  | 60 |  | 120 |  | 0 |  | 2 | 70.5 | 30 |  | 60 |  | 120 |  | 0 |  | 2 | 29.6 | 30 |  | 60 |  | 120 |  | 0 |  | 2 | 39.4 | 30 |  | 60 |  | 120 |  | 0 |  | 2 | 43.3 | 30 |  | 60 |  | 120 |  | 0 |  | 2 | 15 | 30 |  | 60 |  | 120 |  | 0 |  | 2 | 608 | 30 |  | 60 |  | 120
2023-05-10 | Wedensday | MA_CTO_740_3.3 | 23-05-10-MA-52-CTO | NGO110_01deg_5x5x0.5_1_Rcy | 52 | 50 | 0 | 705 | 2 | 715 | 30 | 715 | 60 |  | 120 |  | 0 | 650 | 2 |  | 30 |  | 60 |  | 120 |  | 0 |  | 2 | 70.3 | 30 | 70.6 | 60 |  | 120 |  | 0 |  | 2 | 29.6 | 30 | 29.6 | 60 |  | 120 |  | 0 |  | 2 | 40.4 | 30 | 39.4 | 60 |  | 120 |  | 0 |  | 2 | 43.9 | 30 | 43.3 | 60 |  | 120 |  | 0 |  | 2 | 14.6 | 30 | 14.6 | 60 |  | 120 |  | 0 |  | 2 | 609 | 30 | 609 | 60 |  | 120
2023-05-11 | Thursday | MA_CTO_740_3.3 | 23-05-11-MA-53-CTO | NGO110_01deg_5x5x0.5_1_Rcy | 53 | 40 | 0 | 705 | 2 | 715 | 30 | 715 | 60 |  | 120 |  | 0 | 650 | 2 |  | 30 |  | 60 |  | 120 |  | 0 | 68.6 | 2 | 70.7 | 30 | 70.3 | 60 |  | 120 |  | 0 | 36.5 | 2 | 39.6 | 30 | 39.6 | 60 |  | 120 |  | 0 | 41.3 | 2 | 39.7 | 30 | 39.4 | 60 |  | 120 |  | 0 | 40.6 | 2 | 43.3 | 30 | 43.3 | 60 |  | 120 |  | 0 | 14.6 | 2 | 14.6 | 30 | 14.6 | 60 |  | 120 |  | 0 | 608 | 2 | 608 | 30 | 608 | 60 |  | 120
2023-05-11 | Thursday | MA_CTO_740_3.3 | 23-05-11-MA-54-CTO | NGO110_01deg_5x5x0.5_1_Rcy | 54 | 40 | 0 | 705 | 2 | 715 | 30 | 715 | 60 |  | 120 |  | 0 | 650 | 2 |  | 30 |  | 60 |  | 120 |  | 0 |  | 2 |  | 30 |  | 60 |  | 120 |  | 0 |  | 2 |  | 30 |  | 60 |  | 120 |  | 0 |  | 2 |  | 30 |  | 60 |  | 120 |  | 0 |  | 2 |  | 30 |  | 60 |  | 120 |  | 0 |  | 2 |  | 30 |  | 60 |  | 120 |  | 0 |  | 2 |  | 30 |  | 60 |  | 120
2023-05-12 | Friday | MA_CTO_740_3.3 | 23-05-12-MA-55-CTO | NGO110_01deg_5x5x0.5_1_Rcy | 55 | 40 | 0 | 705 | 2 | 715 | 30 | 715 | 60 |  | 120 |  | 0 | 650 | 2 |  | 30 |  | 60 |  | 120 |  | 0 |  | 2 |  | 30 |  | 60 |  | 120 |  | 0 |  | 2 |  | 30 |  | 60 |  | 120 |  | 0 |  | 2 |  | 30 |  | 60 |  | 120 |  | 0 |  | 2 |  | 30 |  | 60 |  | 120 |  | 0 |  | 2 |  | 30 |  | 60 |  | 120 |  | 0 |  | 2 |  | 30 |  | 60 |  | 120
2023-05-15 | Monday | MA_CTO_740_3.3 | 23-05-15-MA-56-CTO | NGO110_01deg_5x5x0.5_1_Rcy | 56 | 45 | 0 | 705 | 2 | 715 | 30 | 715 | 60 |  | 120 |  | 0 | 650 | 2 |  | 30 |  | 60 |  | 120 |  | 0 |  | 2 | 70.5 | 30 | 68.8 | 60 |  | 120 |  | 0 |  | 2 | 29.6 | 30 | 29.6 | 60 |  | 120 |  | 0 |  | 2 | 39.4 | 30 | 39.4 | 60 |  | 120 |  | 0 | 43.2 | 2 | 42.9 | 30 |  | 60 |  | 120 |  | 0 |  | 2 | 15 | 30 | 14.6 | 60 |  | 120 |  | 0 |  | 2 |  | 30 |  | 60 |  | 120 |  | back pressure still increases to 43
2023-05-15 | Monday | MA_CTO_740_3.3 | 23-05-15-MA-56-CTO | LAO100_01deg_5x5x0.5_1 | 56 | 45 | 0 | 705 | 2 | 715 | 30 | 715 | 60 |  | 120 |  | 0 | 650 | 2 |  | 30 |  | 60 |  | 120 |  | 0 |  | 2 | 70.5 | 30 | 68.8 | 60 |  | 120 |  | 0 |  | 2 | 29.6 | 30 | 29.6 | 60 |  | 120 |  | 0 |  | 2 | 39.4 | 30 | 39.4 | 60 |  | 120 |  | 0 | 43.2 | 2 | 42.9 | 30 |  | 60 |  | 120 |  | 0 |  | 2 | 15 | 30 | 14.6 | 60 |  | 120 |  | 0 |  | 2 |  | 30 |  | 60 |  | 120 |  | back pressure still increases to 43
2023-05-16 | Tuesday | MA_CTO_740_3.3 | 23-05-16-MA-57-CTO | LAO100_01deg_5x5x0.5_1 | 57 | 45 | 0 | 705 | 2 | 715 | 30 | 715 | 60 |  | 120 |  | 0 | 650 | 2 |  | 30 |  | 60 |  | 120 |  | 0 |  | 2 | 69.2 | 30 | 69.7 | 60 |  | 120 |  | 0 |  | 2 | 29.6 | 30 | 29.6 | 60 |  | 120 |  | 0 |  | 2 | 39.4 | 30 | 39.4 | 60 |  | 120 |  | 0 |  | 2 | 43.3 | 30 | 42.9 | 60 |  | 120 |  | 0 |  | 2 | 15 | 30 | 15 | 60 |  | 120 |  | 0 |  | 2 | 608 | 30 | 608 | 60 |  | 120
2023-05-17 | Wedensday | MA_CTO_740_3.3 | 23-05-17-MA-58-CTO | LAO100_01deg_5x5x0.5_1 | 58 | 60 | 0 | 705 | 2 | 715 | 30 | 715 | 60 |  | 120 |  | 0 | 650 | 2 |  | 30 |  | 60 |  | 120 |  | 0 |  | 2 | 70 | 30 | 69.4 | 60 |  | 120 |  | 0 |  | 2 | 29.6 | 30 | 29.6 | 60 |  | 120 |  | 0 |  | 2 | 39.4 | 30 | 39.4 | 60 |  | 120 |  | 0 |  | 2 | 43.1 | 30 | 43.9 | 60 |  | 120 |  | 0 |  | 2 | 15 | 30 | 14.6 | 60 |  | 120 |  | 0 |  | 2 | 607 | 30 | 609 | 60 |  | 120
2023-05-17 | Wedensday | MA_CTO_740_3.3 | 23-05-17-MA-58-CTO | Si_wafer_1 | 58 | 60 | 0 | 705 | 2 | 715 | 30 | 715 | 60 |  | 120 |  | 0 | 650 | 2 |  | 30 |  | 60 |  | 120 |  | 0 |  | 2 | 70 | 30 | 69.4 | 60 |  | 120 |  | 0 |  | 2 | 29.6 | 30 | 29.6 | 60 |  | 120 |  | 0 |  | 2 | 39.4 | 30 | 39.4 | 60 |  | 120 |  | 0 |  | 2 | 43.1 | 30 | 43.9 | 60 |  | 120 |  | 0 |  | 2 | 15 | 30 | 14.6 | 60 |  | 120 |  | 0 |  | 2 | 607 | 30 | 609 | 60 |  | 120
2023-05-23 | Monday | MA_CTO_740_3.3 | 23-05-23-MA-59-CTO | LAO100_01deg_5x5x0.5_1 | 59 | 75 | 0 | 705 | 2 | 715 | 30 | 715 | 60 |  | 120 |  | 0 | 650 | 2 |  | 30 |  | 60 |  | 120 |  | 0 |  | 2 | 69.3 | 30 | 68.7 | 60 |  | 120 |  | 0 |  | 2 | 29.6 | 30 | 29.6 | 60 |  | 120 |  | 0 |  | 2 | 39.4 | 30 | 39.4 | 60 |  | 120 |  | 0 |  | 2 | 43.1 | 30 | 43.3 | 60 |  | 120 |  | 0 |  | 2 | 15 | 30 | 14.6 | 60 |  | 120 |  | 0 |  | 2 | 610 | 30 | 610 | 60 |  | 120
2023-05-24 | Tuesday | MA_CTO_740_3.3 | 23-05-24-MA-60-CTO | LAO100_01deg_5x5x0.5_1 | 60 | 75 | 0 | 705 | 2 | 715 | 30 | 715 | 60 |  | 120 |  | 0 | 650 | 2 |  | 30 |  | 60 |  | 120 |  | 0 | 70 | 2 | 71 | 30 | 69.8 | 60 |  | 120 |  | 0 | 36.1 | 2 | 29.6 | 30 | 29.6 | 60 |  | 120 |  | 0 | 41.3 | 2 | 39.7 | 30 | 39.4 | 60 |  | 120 |  | 0 | 40.2 | 2 | 43.2 | 30 | 43.3 | 60 |  | 120 |  | 0 | 15 | 2 | 15 | 30 | 15 | 60 |  | 120 |  | 0 | 610 | 2 | 610 | 30 | 610 | 60 |  | 120
2023-05-24 | Tuesday | MA_CTO_740_3.3 | 23-05-24-MA-60-CTO |  | 60 | 75 | 0 | 705 | 2 | 715 | 30 | 715 | 60 |  | 120 |  | 0 | 650 | 2 |  | 30 |  | 60 |  | 120 |  | 0 | 70 | 2 | 71 | 30 | 69.8 | 60 |  | 120 |  | 0 | 36.1 | 2 | 29.6 | 30 | 29.6 | 60 |  | 120 |  | 0 | 41.3 | 2 | 39.7 | 30 | 39.4 | 60 |  | 120 |  | 0 | 40.2 | 2 | 43.2 | 30 | 43.3 | 60 |  | 120 |  | 0 | 15 | 2 | 15 | 30 | 15 | 60 |  | 120 |  | 0 | 610 | 2 | 610 | 30 | 610 | 60 |  | 120
2023-05-25 | Wedensday | MA_CTO_740_3.3 | 23-05-25-MA-61-CTO | LAO100_01deg_5x5x0.5_1 | 61 | 90 | 0 | 705 | 2 | 715 | 30 | 715 | 60 |  | 120 |  | 0 | 650 | 2 |  | 30 |  | 60 |  | 120 |  | 0 |  | 2 |  | 30 | 70.1 | 60 |  | 120 |  | 0 |  | 2 | 29.6 | 30 |  | 60 |  | 120 |  | 0 |  | 2 |  | 30 | 39.1 | 60 |  | 120 |  | 0 |  | 2 |  | 30 | 43.2 | 60 |  | 120 |  | 0 |  | 2 |  | 30 | 15 | 60 |  | 120 |  | 0 |  | 2 |  | 30 | 610 | 60 |  | 120
2023-05-25 | Wedensday | MA_CTO_740_3.3 | 23-05-25-MA-61-CTO |  | 61 | 90 | 0 | 705 | 2 | 715 | 30 | 715 | 60 |  | 120 |  | 0 | 650 | 2 |  | 30 |  | 60 |  | 120 |  | 0 |  | 2 |  | 30 | 70.1 | 60 |  | 120 |  | 0 |  | 2 | 29.6 | 30 |  | 60 |  | 120 |  | 0 |  | 2 |  | 30 | 39.1 | 60 |  | 120 |  | 0 |  | 2 |  | 30 | 43.2 | 60 |  | 120 |  | 0 |  | 2 |  | 30 | 15 | 60 |  | 120 |  | 0 |  | 2 |  | 30 | 610 | 60 |  | 120
2023-05-26 | Thursday | MA_CTO_740_3.3 | 23-05-26-MA-62-CTO | LAO100_01deg_5x5x0.5_1 | 62 | 75 | 0 | 705 | 2 | 715 | 30 | 715 | 60 |  | 120 |  | 0 | 650 | 2 |  | 30 |  | 60 |  | 120 |  | 0 |  | 2 |  | 30 |  | 60 |  | 120 |  | 0 |  | 2 |  | 30 |  | 60 |  | 120 |  | 0 |  | 2 |  | 30 |  | 60 |  | 120 |  | 0 |  | 2 |  | 30 |  | 60 |  | 120 |  | 0 |  | 2 |  | 30 |  | 60 |  | 120 |  | 0 |  | 2 |  | 30 |  | 60 |  | 120
2023-05-26 | Thursday | MA_CTO_740_3.3 | 23-05-26-MA-62-CTO | NGO110_01deg_5x5x0.5_1 | 62 | 75 | 0 | 705 | 2 | 715 | 30 | 715 | 60 |  | 120 |  | 0 | 650 | 2 |  | 30 |  | 60 |  | 120 |  | 0 |  | 2 |  | 30 |  | 60 |  | 120 |  | 0 |  | 2 |  | 30 |  | 60 |  | 120 |  | 0 |  | 2 |  | 30 |  | 60 |  | 120 |  | 0 |  | 2 |  | 30 |  | 60 |  | 120 |  | 0 |  | 2 |  | 30 |  | 60 |  | 120 |  | 0 |  | 2 |  | 30 |  | 60 |  | 120
2023-05-30 | Tuesday | MA_CTO_740_3.3 | 23-05-30-MA-63-CTO | LAO100_01deg_5x5x0.5_1 | 63 | 80 | 0 | 705 | 2 | 715 | 30 | 715 | 60 |  | 120 |  | 0 | 650 | 2 |  | 30 |  | 60 |  | 120 |  | 0 |  | 2 |  | 30 | 70.8 | 60 |  | 120 |  | 0 |  | 2 | 29.9 | 30 |  | 60 |  | 120 |  | 0 |  | 2 |  | 30 | 39.4 | 60 |  | 120 |  | 0 |  | 2 |  | 30 | 43.3 | 60 |  | 120 |  | 0 |  | 2 |  | 30 | 14.6 | 60 |  | 120 |  | 0 |  | 2 |  | 30 | 610 | 60 |  | 120
2023-05-30 | Tuesday | MA_CTO_740_3.3 | 23-05-30-MA-64-CTO | LAO100_01deg_5x5x0.5_1 | 64 | 60 | 0 | 705 | 2 | 715 | 30 | 715 | 60 |  | 120 |  | 0 | 650 | 2 |  | 30 |  | 60 |  | 120 |  | 0 |  | 2 |  | 30 |  | 60 |  | 120 |  | 0 |  | 2 |  | 30 |  | 60 |  | 120 |  | 0 |  | 2 |  | 30 |  | 60 |  | 120 |  | 0 |  | 2 |  | 30 |  | 60 |  | 120 |  | 0 |  | 2 |  | 30 |  | 60 |  | 120 |  | 0 |  | 2 |  | 30 |  | 60 |  | 120 |  | Problem seems to come from FE temp of Ca line that leads to accumulation of Ca over time and concentration ratio changes
2023-05-31 | Wedensday | MA_CTO_740_3.3 | 23-05-31-MA-65-CTO | LAO100_01deg_5x5x0.5_1 | 65 | 60 | 0 | 705 | 2 | 715 | 30 | 715 | 60 |  | 120 |  | 0 | 650 | 2 |  | 30 |  | 60 |  | 120 |  | 0 |  | 2 |  | 30 | 70.5 | 60 |  | 120 |  | 0 |  | 2 | 29.6 | 30 | 29.6 | 60 |  | 120 |  | 0 |  | 2 | 38.7 | 30 | 38.7 | 60 |  | 120 |  | 0 |  | 2 | 43.5 | 30 | 43.8 | 60 |  | 120 |  | 0 |  | 2 | 14.6 | 30 | 14.6 | 60 |  | 120 |  | 0 |  | 2 |  | 30 |  | 60 |  | 120 |  | Samples become cleaner and better after reducing FE temp
2023-05-31 | Wedensday | MA_CTO_740_3.3 | 23-05-31-MA-65-CTO | NGO110_01deg_5x5x0.5_1 | 65 | 60 | 0 | 705 | 2 | 715 | 30 | 715 | 60 |  | 120 |  | 0 | 650 | 2 |  | 30 |  | 60 |  | 120 |  | 0 |  | 2 |  | 30 | 70.5 | 60 |  | 120 |  | 0 |  | 2 | 29.6 | 30 | 29.6 | 60 |  | 120 |  | 0 |  | 2 | 38.7 | 30 | 38.7 | 60 |  | 120 |  | 0 |  | 2 | 43.5 | 30 | 43.8 | 60 |  | 120 |  | 0 |  | 2 | 14.6 | 30 | 14.6 | 60 |  | 120 |  | 0 |  | 2 |  | 30 |  | 60 |  | 120 |  | Samples become cleaner and better after reducing FE temp
2023-06-01 | Thursday | MA_CTO_740_3.3 | 23-06-01-MA-66-CTO | LAO100_01deg_5x5x0.5_1 | 66 | 60 | 0 | 705 | 2 | 715 | 30 | 715 | 60 |  | 120 |  | 0 | 650 | 2 |  | 30 |  | 60 |  | 120 |  | 0 |  | 2 |  | 30 | 70.4 | 60 |  | 120 |  | 0 |  | 2 | 29.6 | 30 |  | 60 |  | 120 |  | 0 |  | 2 | 38.7 | 30 |  | 60 |  | 120 |  | 0 |  | 2 | 43.3 | 30 |  | 60 |  | 120 |  | 0 |  | 2 | 14.6 | 30 |  | 60 |  | 120 |  | 0 |  | 2 | 606 | 30 |  | 60 |  | 120
2023-06-01 | Thursday | MA_CTO_740_3.3 | 23-06-01-MA-66-CTO | STO100_01deg_5x5x0.5_1 | 66 | 60 | 0 | 705 | 2 | 715 | 30 | 715 | 60 |  | 120 |  | 0 | 650 | 2 |  | 30 |  | 60 |  | 120 |  | 0 |  | 2 |  | 30 | 70.4 | 60 |  | 120 |  | 0 |  | 2 | 29.6 | 30 |  | 60 |  | 120 |  | 0 |  | 2 | 38.7 | 30 |  | 60 |  | 120 |  | 0 |  | 2 | 43.3 | 30 |  | 60 |  | 120 |  | 0 |  | 2 | 14.6 | 30 |  | 60 |  | 120 |  | 0 |  | 2 | 606 | 30 |  | 60 |  | 120
2023-06-02 | Friday | MA_CTO_740_3.3 | 23-06-02-MA-67-CTO | LAO100_01deg_5x5x0.5_1 | 67 | 60 | 0 | 705 | 2 | 715 | 30 | 715 | 60 |  | 120 |  | 0 | 650 | 2 |  | 30 |  | 60 |  | 120 |  | 0 |  | 2 |  | 30 | 70.9 | 60 |  | 120 |  | 0 |  | 2 | 29.6 | 30 | 29.6 | 60 |  | 120 |  | 0 |  | 2 | 38.4 | 30 | 38.4 | 60 |  | 120 |  | 0 |  | 2 | 43.1 | 30 | 43.8 | 60 |  | 120 |  | 0 |  | 2 | 15 | 30 | 14.6 | 60 |  | 120 |  | 0 |  | 2 | 610 | 30 | 610 | 60 |  | 120
2023-06-02 | Friday | MA_CTO_740_3.3 | 23-06-02-MA-67-CTO | NGO110_01deg_5x5x0.5_1 | 67 | 60 | 0 | 705 | 2 | 715 | 30 | 715 | 60 |  | 120 |  | 0 | 650 | 2 |  | 30 |  | 60 |  | 120 |  | 0 |  | 2 |  | 30 | 70.9 | 60 |  | 120 |  | 0 |  | 2 | 29.6 | 30 | 29.6 | 60 |  | 120 |  | 0 |  | 2 | 38.4 | 30 | 38.4 | 60 |  | 120 |  | 0 |  | 2 | 43.1 | 30 | 43.8 | 60 |  | 120 |  | 0 |  | 2 | 15 | 30 | 14.6 | 60 |  | 120 |  | 0 |  | 2 | 610 | 30 | 610 | 60 |  | 120
2023-06-06 | Tuesday | MA_CTO_740_3.3 | 23-06-06-MA-68-CTO | NGO001_01deg_5x5x0.5_1 | 68 | 60 | 0 | 705 | 2 | 715 | 30 | 715 | 60 |  | 120 |  | 0 | 650 | 2 |  | 30 |  | 60 |  | 120 |  | 0 |  | 2 | 68.9 | 30 | 69.2 | 60 |  | 120 |  | 0 |  | 2 | 29.6 | 30 | 29.6 | 60 |  | 120 |  | 0 |  | 2 | 38.1 | 30 | 38.1 | 60 |  | 120 |  | 0 |  | 2 | 43.2 | 30 | 43.5 | 60 |  | 120 |  | 0 |  | 2 | 14.6 | 30 | 14.6 | 60 |  | 120 |  | 0 |  | 2 | 610 | 30 | 610 | 60 |  | 120
2023-06-07 | Wedensday | MA_CTO_740_3.3 | 23-06-07-MA-69-CTO | NGO001_01deg_5x5x0.5_1 | 69 | 60 | 0 | 705 | 2 | 715 | 30 | 715 | 60 |  | 120 |  | 0 | 650 | 2 |  | 30 |  | 60 |  | 120 |  | 0 | 70.7 | 2 | 70.7 | 30 | 69.3 | 60 |  | 120 |  | 0 | 33.9 | 2 | 29.9 | 30 | 29.6 | 60 |  | 120 |  | 0 | 38.4 | 2 | 38.7 | 30 | 38.7 | 60 |  | 120 |  | 0 | 40.2 | 2 | 42.9 | 30 | 43.4 | 60 |  | 120 |  | 0 | 14.6 | 2 | 14.6 | 30 | 14.6 | 60 |  | 120 |  | 0 | 610 | 2 | 610 | 30 | 610 | 60 |  | 120
2023-06-08 | Thursday | MA_CTO_740_3.3 | 23-06-08-MA-70-CTO | NGO001_01deg_5x5x0.5_1 | 70 | 60 | 0 | 705 | 2 | 715 | 30 | 715 | 60 |  | 120 |  | 0 | 650 | 2 |  | 30 |  | 60 |  | 120 |  | 0 |  | 2 | 70.9 | 30 |  | 60 |  | 120 |  | 0 |  | 2 | 29.6 | 30 |  | 60 |  | 120 |  | 0 |  | 2 | 38.7 | 30 |  | 60 |  | 120 |  | 0 |  | 2 | 42.9 | 30 |  | 60 |  | 120 |  | 0 |  | 2 | 15 | 30 |  | 60 |  | 120 |  | 0 |  | 2 | 602 | 30 |  | 60 |  | 120
2023-06-12 | Monday | MA_CTO_740_3.3 | 23-06-12-MA-71-CTO | NGO001_01deg_5x5x0.5_1 | 71 | 8 | 0 | 705 | 2 | 715 | 30 | 715 | 60 |  | 120 |  | 0 | 650 | 2 |  | 30 |  | 60 |  | 120 |  | 0 |  | 2 | 69.2 | 30 |  | 60 |  | 120 |  | 0 |  | 2 | 29.9 | 30 |  | 60 |  | 120 |  | 0 |  | 2 | 38.7 | 30 |  | 60 |  | 120 |  | 0 |  | 2 | 43.3 | 30 |  | 60 |  | 120 |  | 0 |  | 2 | 14.6 | 30 |  | 60 |  | 120 |  | 0 |  | 2 | 609 | 30 |  | 60 |  | 120
2023-06-12 | Monday | MA_CTO_740_3.3 | 23-06-12-MA-71-CTO |  | 71 | 8 | 0 | 705 | 2 | 715 | 30 | 715 | 60 |  | 120 |  | 0 | 650 | 2 |  | 30 |  | 60 |  | 120 |  | 0 |  | 2 | 69.2 | 30 |  | 60 |  | 120 |  | 0 |  | 2 | 29.9 | 30 |  | 60 |  | 120 |  | 0 |  | 2 | 38.7 | 30 |  | 60 |  | 120 |  | 0 |  | 2 | 43.3 | 30 |  | 60 |  | 120 |  | 0 |  | 2 | 14.6 | 30 |  | 60 |  | 120 |  | 0 |  | 2 | 609 | 30 |  | 60 |  | 120
2023-06-13 | Tuesday | MA_CTO_740_3.3 | 23-06-13-MA-72-CTO | NGO001_01deg_5x5x0.5_1 | 72 | 60 | 0 | 705 | 2 | 715 | 30 | 715 | 60 |  | 120 |  | 0 | 650 | 2 |  | 30 |  | 60 |  | 120 |  | 0 |  | 2 | 69.3 | 30 | 69.1 | 60 |  | 120 |  | 0 |  | 2 | 29.6 | 30 | 29.6 | 60 |  | 120 |  | 0 |  | 2 | 38.7 | 30 | 38.7 | 60 |  | 120 |  | 0 |  | 2 | 43.3 | 30 | 43.5 | 60 |  | 120 |  | 0 |  | 2 | 14.6 | 30 | 15 | 60 |  | 120 |  | 0 |  | 2 | 610 | 30 | 605 | 60 |  | 120
2023-06-14 | Wedensday | MA_CTO_740_3.3 | 23-06-14-MA-73-CTO | NGO001_01deg_5x5x0.5_1 | 73 | 60 | 0 | 705 | 2 | 715 | 30 | 715 | 60 |  | 120 |  | 0 | 650 | 2 |  | 30 |  | 60 |  | 120 |  | 0 | 69.9 | 2 |  | 30 |  | 60 |  | 120 |  | 0 | 34.8 | 2 |  | 30 |  | 60 |  | 120 |  | 0 | 39.4 | 2 |  | 30 |  | 60 |  | 120 |  | 0 | 40.2 | 2 |  | 30 |  | 60 |  | 120 |  | 0 | 14.6 | 2 |  | 30 |  | 60 |  | 120 |  | 0 | 609 | 2 |  | 30 |  | 60 |  | 120
2023-06-14 | Wedensday | MA_CTO_740_3.3 | 23-06-14-MA-73-CTO | STO100_01deg_5x5x0.5_1 | 73 | 60 | 0 | 705 | 2 | 715 | 30 | 715 | 60 |  | 120 |  | 0 | 650 | 2 |  | 30 |  | 60 |  | 120 |  | 0 | 69.9 | 2 |  | 30 |  | 60 |  | 120 |  | 0 | 34.8 | 2 |  | 30 |  | 60 |  | 120 |  | 0 | 39.4 | 2 |  | 30 |  | 60 |  | 120 |  | 0 | 40.2 | 2 |  | 30 |  | 60 |  | 120 |  | 0 | 14.6 | 2 |  | 30 |  | 60 |  | 120 |  | 0 | 609 | 2 |  | 30 |  | 60 |  | 120
2023-06-15 | Thursday | MA_CTO_740_3.3 | 23-06-15-MA-74-CTO | NGO001_01deg_5x5x0.5_1 | 74 | 60 | 0 | 705 | 2 | 715 | 30 | 715 | 60 |  | 120 |  | 0 | 650 | 2 |  | 30 |  | 60 |  | 120 |  | 0 |  | 2 |  | 30 |  | 60 |  | 120 |  | 0 |  | 2 |  | 30 |  | 60 |  | 120 |  | 0 |  | 2 |  | 30 |  | 60 |  | 120 |  | 0 |  | 2 |  | 30 |  | 60 |  | 120 |  | 0 |  | 2 |  | 30 |  | 60 |  | 120 |  | 0 |  | 2 |  | 30 |  | 60 |  | 120
2023-06-26 | Monday | MA_CTO_740_3.3 | 23-06-26-MA-75-CTO | NGO001_01deg_5x5x0.5_1 | 75 | 60 | 0 | 705 | 2 | 715 | 30 | 715 | 60 |  | 120 |  | 0 | 650 | 2 |  | 30 |  | 60 |  | 120 |  | 0 |  | 2 | 69.3 | 30 | 69.6 | 60 |  | 120 |  | 0 |  | 2 | 29.6 | 30 | 29.6 | 60 |  | 120 |  | 0 |  | 2 | 38.7 | 30 | 38.7 | 60 |  | 120 |  | 0 |  | 2 | 43.5 | 30 | 43.2 | 60 |  | 120 |  | 0 |  | 2 | 14.6 | 30 | 14.6 | 60 |  | 120 |  | 0 |  | 2 | 607 | 30 | 603 | 60 |  | 120
2023-06-26 | Monday | MA_CTO_740_3.3 | 23-06-26-MA-75-CTO | LSAT100_01deg_5x5x0.5_1 | 75 | 60 | 0 | 705 | 2 | 715 | 30 | 715 | 60 |  | 120 |  | 0 | 650 | 2 |  | 30 |  | 60 |  | 120 |  | 0 |  | 2 | 69.3 | 30 | 69.6 | 60 |  | 120 |  | 0 |  | 2 | 29.6 | 30 | 29.6 | 60 |  | 120 |  | 0 |  | 2 | 38.7 | 30 | 38.7 | 60 |  | 120 |  | 0 |  | 2 | 43.5 | 30 | 43.2 | 60 |  | 120 |  | 0 |  | 2 | 14.6 | 30 | 14.6 | 60 |  | 120 |  | 0 |  | 2 | 607 | 30 | 603 | 60 |  | 120
2023-06-27 | Tuesday | MA_CTO_740_3.3 | 23-06-27-MA-76-CTO | NGO001_01deg_5x5x0.5_1 | 76 | 60 | 0 | 705 | 2 | 715 | 30 | 715 | 60 |  | 120 |  | 0 | 650 | 2 |  | 30 |  | 60 |  | 120 |  | 0 | 69.6 | 2 |  | 30 |  | 60 |  | 120 |  | 0 |  | 2 | 29.6 | 30 |  | 60 |  | 120 |  | 0 |  | 2 | 38.7 | 30 |  | 60 |  | 120 |  | 0 |  | 2 | 43 | 30 |  | 60 |  | 120 |  | 0 |  | 2 | 14.6 | 30 |  | 60 |  | 120 |  | 0 |  | 2 | 608 | 30 |  | 60 |  | 120
2023-06-27 | Tuesday | MA_CTO_740_3.3 | 23-06-27-MA-76-CTO | LAO100_01deg_5x5x0.5_1 | 76 | 60 | 0 | 705 | 2 | 715 | 30 | 715 | 60 |  | 120 |  | 0 | 650 | 2 |  | 30 |  | 60 |  | 120 |  | 0 | 69.6 | 2 |  | 30 |  | 60 |  | 120 |  | 0 |  | 2 | 29.6 | 30 |  | 60 |  | 120 |  | 0 |  | 2 | 38.7 | 30 |  | 60 |  | 120 |  | 0 |  | 2 | 43 | 30 |  | 60 |  | 120 |  | 0 |  | 2 | 14.6 | 30 |  | 60 |  | 120 |  | 0 |  | 2 | 608 | 30 |  | 60 |  | 120
2023-06-29 | Thursday | MA_CTO_740_3.3 | 23-06-29-MA-77-CTO | NGO110_01deg_5x5x0.5_1_Rcy | 77 | 60 | 0 | 705 | 2 | 715 | 30 | 715 | 60 |  | 120 |  | 0 | 650 | 2 |  | 30 |  | 60 |  | 120 |  | 0 |  | 2 | 69 | 30 | 70.9 | 60 |  | 120 |  | 0 |  | 2 | 29.6 | 30 | 29.6 | 60 |  | 120 |  | 0 |  | 2 | 39.1 | 30 | 38.7 | 60 |  | 120 |  | 0 |  | 2 | 43.5 | 30 | 43.3 | 60 |  | 120 |  | 0 |  | 2 | 14.6 | 30 | 15 | 60 |  | 120 |  | 0 |  | 2 | 610 | 30 | 610 | 60 |  | 120
2023-06-29 | Thursday | MA_CTO_740_3.3 | 23-06-29-MA-77-CTO |  | 77 | 60 | 0 | 705 | 2 | 715 | 30 | 715 | 60 |  | 120 |  | 0 | 650 | 2 |  | 30 |  | 60 |  | 120 |  | 0 |  | 2 | 69 | 30 | 70.9 | 60 |  | 120 |  | 0 |  | 2 | 29.6 | 30 | 29.6 | 60 |  | 120 |  | 0 |  | 2 | 39.1 | 30 | 38.7 | 60 |  | 120 |  | 0 |  | 2 | 43.5 | 30 | 43.3 | 60 |  | 120 |  | 0 |  | 2 | 14.6 | 30 | 15 | 60 |  | 120 |  | 0 |  | 2 | 610 | 30 | 610 | 60 |  | 120
2023-07-04 | Tuesday | MA_CTO_740_3.3 | 23-07-04-MA-78-CTO | NGO001_01deg_5x5x0.5_1 | 78 | 45 | 0 | 705 | 2 | 715 | 30 | 715 | 60 |  | 120 |  | 0 | 650 | 2 |  | 30 |  | 60 |  | 120 |  | 0 |  | 2 |  | 30 |  | 60 |  | 120 |  | 0 |  | 2 |  | 30 |  | 60 |  | 120 |  | 0 |  | 2 |  | 30 |  | 60 |  | 120 |  | 0 |  | 2 |  | 30 |  | 60 |  | 120 |  | 0 |  | 2 |  | 30 |  | 60 |  | 120 |  | 0 |  | 2 |  | 30 |  | 60 |  | 120
2023-07-04 | Tuesday | MA_CTO_740_3.3 | 23-07-04-MA-78-CTO | STONb100_01deg_5x5x0.5_1 | 78 | 45 | 0 | 705 | 2 | 715 | 30 | 715 | 60 |  | 120 |  | 0 | 650 | 2 |  | 30 |  | 60 |  | 120 |  | 0 |  | 2 |  | 30 |  | 60 |  | 120 |  | 0 |  | 2 |  | 30 |  | 60 |  | 120 |  | 0 |  | 2 |  | 30 |  | 60 |  | 120 |  | 0 |  | 2 |  | 30 |  | 60 |  | 120 |  | 0 |  | 2 |  | 30 |  | 60 |  | 120 |  | 0 |  | 2 |  | 30 |  | 60 |  | 120
2023-07-05 | Wedensday | MA_CTO_740_3.3 | 23-07-05-MA-79-CTO | STONb100_01deg_5x5x0.5_1 | 79 | 45 | 0 | 705 | 2 | 715 | 30 | 715 | 60 |  | 120 |  | 0 | 650 | 2 |  | 30 |  | 60 |  | 120 |  | 0 | 71 | 2 | 68.9 | 30 | 70.5 | 60 |  | 120 |  | 0 | 33.9 | 2 | 29.6 | 30 | 29.6 | 60 |  | 120 |  | 0 | 38.7 | 2 | 38.7 | 30 | 38.7 | 60 |  | 120 |  | 0 | 40.1 | 2 | 43.5 | 30 | 43.2 | 60 |  | 120 |  | 0 | 15 | 2 | 15 | 30 | 15 | 60 |  | 120 |  | 0 | 607 | 2 | 609 | 30 | 610 | 60 |  | 120
2023-07-06 | Thursday | MA_CTO_740_3.3 | 23-07-06-MA-80-CTO | STONb100_01deg_5x5x0.5_1 | 80 | 45 | 0 | 705 | 2 | 715 | 30 | 715 | 60 |  | 120 |  | 0 | 650 | 2 |  | 30 |  | 60 |  | 120 |  | 0 |  | 2 |  | 30 |  | 60 |  | 120 |  | 0 |  | 2 |  | 30 |  | 60 |  | 120 |  | 0 |  | 2 |  | 30 |  | 60 |  | 120 |  | 0 |  | 2 |  | 30 |  | 60 |  | 120 |  | 0 |  | 2 |  | 30 |  | 60 |  | 120 |  | 0 |  | 2 |  | 30 |  | 60 |  | 120
2023-07-06 | Thursday | MA_CTO_740_3.3 | 23-07-06-MA-80-CTO | NGO001_01deg_5x5x0.5_1 | 80 | 45 | 0 | 705 | 2 | 715 | 30 | 715 | 60 |  | 120 |  | 0 | 650 | 2 |  | 30 |  | 60 |  | 120 |  | 0 |  | 2 |  | 30 |  | 60 |  | 120 |  | 0 |  | 2 |  | 30 |  | 60 |  | 120 |  | 0 |  | 2 |  | 30 |  | 60 |  | 120 |  | 0 |  | 2 |  | 30 |  | 60 |  | 120 |  | 0 |  | 2 |  | 30 |  | 60 |  | 120 |  | 0 |  | 2 |  | 30 |  | 60 |  | 120
2023-07-06 | Thursday | MA_CTO_740_3.3 | 23-07-06-MA-80-CTO | NGO110_01deg_5x5x0.5_1 | 80 | 45 | 0 | 705 | 2 | 715 | 30 | 715 | 60 |  | 120 |  | 0 | 650 | 2 |  | 30 |  | 60 |  | 120 |  | 0 |  | 2 |  | 30 |  | 60 |  | 120 |  | 0 |  | 2 |  | 30 |  | 60 |  | 120 |  | 0 |  | 2 |  | 30 |  | 60 |  | 120 |  | 0 |  | 2 |  | 30 |  | 60 |  | 120 |  | 0 |  | 2 |  | 30 |  | 60 |  | 120 |  | 0 |  | 2 |  | 30 |  | 60 |  | 120
2023-07-07 | Friday | MA_CTO_740_3.3 | 23-07-07-MA-81-CTO | NGO001_01deg_5x5x0.5_1 | 81 | 180 | 0 | 705 | 2 | 715 | 30 | 715 | 60 |  | 120 |  | 0 | 650 | 2 |  | 30 |  | 60 |  | 120 |  | 0 |  | 2 | 70.7 | 30 | 69 | 60 |  | 120 |  | 0 |  | 2 | 29.6 | 30 | 29.6 | 60 |  | 120 |  | 0 |  | 2 | 38.7 | 30 | 38.7 | 60 |  | 120 |  | 0 |  | 2 | 43.2 | 30 | 43.5 | 60 |  | 120 |  | 0 |  | 2 | 15 | 30 | 15 | 60 |  | 120 |  | 0 |  | 2 | 602 | 30 | 602 | 60 |  | 120
2023-07-07 | Friday | MA_CTO_740_3.3 | 23-07-07-MA-81-CTO | STO100_01deg_5x5x0.5_1_Rcy | 81 | 180 | 0 | 705 | 2 | 715 | 30 | 715 | 60 |  | 120 |  | 0 | 650 | 2 |  | 30 |  | 60 |  | 120 |  | 0 |  | 2 | 70.7 | 30 | 69 | 60 |  | 120 |  | 0 |  | 2 | 29.6 | 30 | 29.6 | 60 |  | 120 |  | 0 |  | 2 | 38.7 | 30 | 38.7 | 60 |  | 120 |  | 0 |  | 2 | 43.2 | 30 | 43.5 | 60 |  | 120 |  | 0 |  | 2 | 15 | 30 | 15 | 60 |  | 120 |  | 0 |  | 2 | 602 | 30 | 602 | 60 |  | 120
2023-07-17 | Monday | MA_CTO_740_3.3 | 23-07-17-MA-82-CTO | NGO001_01deg_5x5x0.5_1 | 82 | 45 | 0 | 705 | 2 | 715 | 30 | 715 | 60 |  | 120 |  | 0 | 650 | 2 |  | 30 |  | 60 |  | 120 |  | 0 |  | 2 |  | 30 |  | 60 |  | 120 |  | 0 |  | 2 |  | 30 |  | 60 |  | 120 |  | 0 |  | 2 |  | 30 |  | 60 |  | 120 |  | 0 |  | 2 |  | 30 |  | 60 |  | 120 |  | 0 |  | 2 |  | 30 |  | 60 |  | 120 |  | 0 |  | 2 |  | 30 |  | 60 |  | 120 |  | Sample annealed at 800 C for 1 h
2023-07-17 | Monday | MA_CTO_740_3.3 | 23-07-17-MA-82-CTO | STO100_01deg_5x5x0.5_1 | 82 | 45 | 0 | 705 | 2 | 715 | 30 | 715 | 60 |  | 120 |  | 0 | 650 | 2 |  | 30 |  | 60 |  | 120 |  | 0 |  | 2 |  | 30 |  | 60 |  | 120 |  | 0 |  | 2 |  | 30 |  | 60 |  | 120 |  | 0 |  | 2 |  | 30 |  | 60 |  | 120 |  | 0 |  | 2 |  | 30 |  | 60 |  | 120 |  | 0 |  | 2 |  | 30 |  | 60 |  | 120 |  | 0 |  | 2 |  | 30 |  | 60 |  | 120 |  | Sample annealed at 800 C for 1 h
2023-07-17 | Monday | MA_CTO_740_3.3 | 23-07-17-MA-83-CTO | STONb100_01deg_5x5x0.5_1 | 83 | 45 | 0 | 705 | 2 | 715 | 30 | 715 | 60 |  | 120 |  | 0 | 650 | 2 |  | 30 |  | 60 |  | 120 |  | 0 |  | 2 |  | 30 |  | 60 |  | 120 |  | 0 |  | 2 |  | 30 |  | 60 |  | 120 |  | 0 |  | 2 |  | 30 |  | 60 |  | 120 |  | 0 |  | 2 |  | 30 |  | 60 |  | 120 |  | 0 |  | 2 |  | 30 |  | 60 |  | 120 |  | 0 |  | 2 |  | 30 |  | 60 |  | 120
2023-07-18 | Tuesday | MA_CTO_740_3.3 | 23-07-18-MA-84-CTO | STONb100_01deg_5x5x0.5_1 | 84 | 45 | 0 | 705 | 2 | 715 | 30 | 715 | 60 |  | 120 |  | 0 | 650 | 2 |  | 30 |  | 60 |  | 120 |  | 0 |  | 2 | 68.6 | 30 |  | 60 |  | 120 |  | 0 |  | 2 | 29.6 | 30 |  | 60 |  | 120 |  | 0 |  | 2 | 38.7 | 30 |  | 60 |  | 120 |  | 0 |  | 2 | 43.1 | 30 |  | 60 |  | 120 |  | 0 |  | 2 | 15 | 30 |  | 60 |  | 120 |  | 0 |  | 2 | 609 | 30 |  | 60 |  | 120
2023-07-19 | Wedensday | MA_CTO_740_3.3 | 23-07-19-MA-85-CTO | STONb100_01deg_5x5x0.5_1 | 85 | 45 | 0 | 705 | 2 | 715 | 30 | 715 | 60 |  | 120 |  | 0 | 650 | 2 |  | 30 |  | 60 |  | 120 |  | 0 | 71 | 2 | 68.8 | 30 |  | 60 |  | 120 |  | 0 | 39.1 | 2 | 29.9 | 30 |  | 60 |  | 120 |  | 0 | 43.9 | 2 | 38.7 | 30 |  | 60 |  | 120 |  | 0 | 40.4 | 2 | 43.4 | 30 |  | 60 |  | 120 |  | 0 | 14.6 | 2 | 14.6 | 30 |  | 60 |  | 120 |  | 0 | 604 | 2 | 603 | 30 |  | 60 |  | 120
2023-07-19 | Wedensday | MA_CTO_740_3.3 | 23-07-19-MA-85-CTO | NGO001_01deg_5x5x0.5_1 | 85 | 45 | 0 | 705 | 2 | 715 | 30 | 715 | 60 |  | 120 |  | 0 | 650 | 2 |  | 30 |  | 60 |  | 120 |  | 0 | 71 | 2 | 68.8 | 30 |  | 60 |  | 120 |  | 0 | 39.1 | 2 | 29.9 | 30 |  | 60 |  | 120 |  | 0 | 43.9 | 2 | 38.7 | 30 |  | 60 |  | 120 |  | 0 | 40.4 | 2 | 43.4 | 30 |  | 60 |  | 120 |  | 0 | 14.6 | 2 | 14.6 | 30 |  | 60 |  | 120 |  | 0 | 604 | 2 | 603 | 30 |  | 60 |  | 120
2023-07-20 | Thursday | MA_CTO_740_3.3 | 23-07-20-MA-86-CTO | STONb100_01deg_5x5x0.5_1 | 86 | 45 | 0 | 705 | 2 | 715 | 30 | 715 | 60 |  | 120 |  | 0 | 650 | 2 |  | 30 |  | 60 |  | 120 |  | 0 |  | 2 | 70.5 | 30 |  | 60 |  | 120 |  | 0 |  | 2 | 29.9 | 30 |  | 60 |  | 120 |  | 0 |  | 2 | 38.7 | 30 |  | 60 |  | 120 |  | 0 |  | 2 | 43.3 | 30 |  | 60 |  | 120 |  | 0 |  | 2 | 15 | 30 |  | 60 |  | 120 |  | 0 |  | 2 | 610 | 30 |  | 60 |  | 120
2023-07-20 | Thursday | MA_CTO_740_3.3 | 23-07-20-MA-86-CTO | NGO001_01deg_5x5x0.5_1 | 86 | 45 | 0 | 705 | 2 | 715 | 30 | 715 | 60 |  | 120 |  | 0 | 650 | 2 |  | 30 |  | 60 |  | 120 |  | 0 |  | 2 | 70.5 | 30 |  | 60 |  | 120 |  | 0 |  | 2 | 29.9 | 30 |  | 60 |  | 120 |  | 0 |  | 2 | 38.7 | 30 |  | 60 |  | 120 |  | 0 |  | 2 | 43.3 | 30 |  | 60 |  | 120 |  | 0 |  | 2 | 15 | 30 |  | 60 |  | 120 |  | 0 |  | 2 | 610 | 30 |  | 60 |  | 120
2023-07-21 | Friday | MA_CTO_740_3.3 | 23-07-21-MA-87-CTO | STONb100_01deg_5x5x0.5_1 | 87 | 35 | 0 | 705 | 2 | 715 | 30 | 715 | 60 |  | 120 |  | 0 | 650 | 2 |  | 30 |  | 60 |  | 120 |  | 0 |  | 2 |  | 30 |  | 60 |  | 120 |  | 0 |  | 2 |  | 30 |  | 60 |  | 120 |  | 0 |  | 2 |  | 30 |  | 60 |  | 120 |  | 0 |  | 2 |  | 30 |  | 60 |  | 120 |  | 0 |  | 2 |  | 30 |  | 60 |  | 120 |  | 0 |  | 2 |  | 30 |  | 60 |  | 120
2023-08-02 | Wedensday | MA_CTO_740_3.3 | 23-08-02-MA-88-CTO | STO100_01deg_5x5x0.5_1_Rcy | 88 | 45 | 0 | 705 | 2 | 715 | 30 | 715 | 60 |  | 120 |  | 0 | 650 | 2 |  | 30 |  | 60 |  | 120 |  | 0 |  | 2 | 70.6 | 30 | 68.8 | 60 |  | 120 |  | 0 |  | 2 | 29.6 | 30 | 29.6 | 60 |  | 120 |  | 0 |  | 2 | 38.7 | 30 | 38.7 | 60 |  | 120 |  | 0 |  | 2 | 43.4 | 30 | 43.1 | 60 |  | 120 |  | 0 |  | 2 | 14.6 | 30 | 15 | 60 |  | 120 |  | 0 |  | 2 | 608 | 30 | 609 | 60 |  | 120
2023-08-02 | Wedensday | MA_CTO_740_3.3 | 23-08-02-MA-89-CTO | STO100_01deg_5x5x0.5_1 | 89 | 8 | 0 | 705 | 2 | 715 | 30 | 715 | 60 |  | 120 |  | 0 | 650 | 2 |  | 30 |  | 60 |  | 120 |  | 0 |  | 2 | 69 | 30 |  | 60 |  | 120 |  | 0 |  | 2 | 29.6 | 30 |  | 60 |  | 120 |  | 0 |  | 2 | 39.1 | 30 |  | 60 |  | 120 |  | 0 |  | 2 | 43.2 | 30 |  | 60 |  | 120 |  | 0 |  | 2 | 15 | 30 |  | 60 |  | 120 |  | 0 |  | 2 | 609 | 30 |  | 60 |  | 120
2023-08-02 | Wedensday | MA_CTO_740_3.3 | 23-08-02-MA-89-CTO |  | 89 | 8 | 0 | 705 | 2 | 715 | 30 | 715 | 60 |  | 120 |  | 0 | 650 | 2 |  | 30 |  | 60 |  | 120 |  | 0 |  | 2 | 69 | 30 |  | 60 |  | 120 |  | 0 |  | 2 | 29.6 | 30 |  | 60 |  | 120 |  | 0 |  | 2 | 39.1 | 30 |  | 60 |  | 120 |  | 0 |  | 2 | 43.2 | 30 |  | 60 |  | 120 |  | 0 |  | 2 | 15 | 30 |  | 60 |  | 120 |  | 0 |  | 2 | 609 | 30 |  | 60 |  | 120
2023-08-04 | Friday | MA_CTO_740_3.3 | 23-08-04-MA-90-CTO | STO100_01deg_5x5x0.5_1 | 90 | 35 | 0 | 705 | 2 | 715 | 30 | 715 | 60 |  | 120 |  | 0 | 650 | 2 |  | 30 |  | 60 |  | 120 |  | 0 |  | 2 |  | 30 |  | 60 |  | 120 |  | 0 |  | 2 |  | 30 |  | 60 |  | 120 |  | 0 |  | 2 |  | 30 |  | 60 |  | 120 |  | 0 |  | 2 |  | 30 |  | 60 |  | 120 |  | 0 |  | 2 |  | 30 |  | 60 |  | 120 |  | 0 |  | 2 |  | 30 |  | 60 |  | 120
2023-08-07 | Monday | MA_CTO_740_3.3 | 23-08-07-MA-91-CTO | STONb100_01deg_5x5x0.5_1 | 91 | 35 | 0 | 705 | 2 | 715 | 30 | 715 | 60 |  | 120 |  | 0 | 650 | 2 |  | 30 |  | 60 |  | 120 |  | 0 |  | 2 | 70.7 | 30 | 69.9 | 60 |  | 120 |  | 0 |  | 2 | 29.6 | 30 | 29.6 | 60 |  | 120 |  | 0 |  | 2 | 38.7 | 30 | 39.1 | 60 |  | 120 |  | 0 |  | 2 | 43 | 30 | 43 | 60 |  | 120 |  | 0 |  | 2 | 15 | 30 | 15 | 60 |  | 120 |  | 0 |  | 2 | 608 | 30 | 606 | 60 |  | 120 |  | Shaft heater is broken, next depositions are carried on without It being fixed until indicated
2023-08-08 | Tuesday | MA_CTO_740_3.3 | 23-08-08-MA-92-CTO | STONb100_01deg_5x5x0.5_1 | 92 | 20 | 0 | 705 | 2 | 715 | 30 | 715 | 60 |  | 120 |  | 0 | 650 | 2 |  | 30 |  | 60 |  | 120 |  | 0 |  | 2 | 71.5 | 30 |  | 60 |  | 120 |  | 0 |  | 2 | 29.6 | 30 |  | 60 |  | 120 |  | 0 |  | 2 | 38.7 | 30 |  | 60 |  | 120 |  | 0 |  | 2 | 43.1 | 30 |  | 60 |  | 120 |  | 0 |  | 2 | 15 | 30 |  | 60 |  | 120 |  | 0 |  | 2 | 606 | 30 |  | 60 |  | 120
2023-08-09 | Wedensday | MA_CTO_740_3.3 | 23-08-09-MA-93-CTO | STONb100_01deg_5x5x0.5_1 | 93 | 45 | 0 | 705 | 2 | 715 | 30 | 715 | 60 |  | 120 |  | 0 | 650 | 2 |  | 30 |  | 60 |  | 120 |  | 0 |  | 2 | 69.3 | 30 |  | 60 |  | 120 |  | 0 |  | 2 | 29.6 | 30 |  | 60 |  | 120 |  | 0 |  | 2 | 38.7 | 30 |  | 60 |  | 120 |  | 0 |  | 2 | 43 | 30 |  | 60 |  | 120 |  | 0 |  | 2 | 14.6 | 30 |  | 60 |  | 120 |  | 0 |  | 2 | 608 | 30 |  | 60 |  | 120
2023-08-10 | Thursday | MA_CTO_740_3.3 | 23-08-10-MA-94-CTO | STONb100_01deg_5x5x0.5_1 | 94 | 20 | 0 | 705 | 2 | 715 | 30 | 715 | 60 |  | 120 |  | 0 | 650 | 2 |  | 30 |  | 60 |  | 120 |  | 0 |  | 2 |  | 30 |  | 60 |  | 120 |  | 0 |  | 2 |  | 30 |  | 60 |  | 120 |  | 0 |  | 2 |  | 30 |  | 60 |  | 120 |  | 0 |  | 2 |  | 30 |  | 60 |  | 120 |  | 0 |  | 2 |  | 30 |  | 60 |  | 120 |  | 0 |  | 2 |  | 30 |  | 60 |  | 120
2023-08-15 | Tuesday | MA_CTO_740_3.3 | 23-08-15-MA-95-CTO | STONb100_01deg_5x5x0.5_1 | 95 | 35 | 0 | 735 | 2 | 745 | 30 | 745 | 60 |  | 120 |  | 0 | 650 | 2 |  | 30 |  | 60 |  | 120 |  | 0 |  | 2 | 70 | 30 | 70.1 | 60 |  | 120 |  | 0 |  | 2 | 29.6 | 30 | 29.6 | 60 |  | 120 |  | 0 |  | 2 | 39.1 | 30 | 39.1 | 60 |  | 120 |  | 0 |  | 2 | 43.4 | 30 | 43.4 | 60 |  | 120 |  | 0 |  | 2 | 15 | 30 | 15 | 60 |  | 120 |  | 0 |  | 2 | 610 | 30 | 610 | 60 |  | 120
2023-08-16 | Wedensday | MA_CTO_740_3.3 | 23-08-16-MA-96-CTO | STONb100_01deg_5x5x0.5_1 | 96 | 35 | 0 | 735 | 2 | 745 | 30 | 745 | 60 |  | 120 |  | 0 | 650 | 2 |  | 30 |  | 60 |  | 120 |  | 0 |  | 2 | 68.7 | 30 |  | 60 |  | 120 |  | 0 |  | 2 | 29.9 | 30 |  | 60 |  | 120 |  | 0 |  | 2 | 38.7 | 30 |  | 60 |  | 120 |  | 0 |  | 2 | 43 | 30 |  | 60 |  | 120 |  | 0 |  | 2 | 15 | 30 |  | 60 |  | 120 |  | 0 |  | 2 | 610 | 30 |  | 60 |  | 120
2023-08-17 | Thursday | MA_CTO_740_3.3 | 23-08-17-MA-97-CTO | STONb100_01deg_5x5x0.5_1 | 97 | 35 | 0 | 735 | 2 | 745 | 30 | 745 | 60 |  | 120 |  | 0 | 650 | 2 |  | 30 |  | 60 |  | 120 |  | 0 |  | 2 | 69.9 | 30 |  | 60 |  | 120 |  | 0 |  | 2 | 29.6 | 30 |  | 60 |  | 120 |  | 0 |  | 2 | 38.7 | 30 |  | 60 |  | 120 |  | 0 |  | 2 | 43.2 | 30 |  | 60 |  | 120 |  | 0 |  | 2 | 15 | 30 |  | 60 |  | 120 |  | 0 |  | 2 | 610 | 30 |  | 60 |  | 120
2023-08-18 | Friday | MA_CTO_740_3.3 | 23-08-18-MA-98-CTO | STONb100_01deg_5x5x0.5_1 | 98 | 35 | 0 | 705 | 2 | 715 | 30 | 715 | 60 |  | 120 |  | 0 | 650 | 2 |  | 30 |  | 60 |  | 120 |  | 0 |  | 2 |  | 30 |  | 60 |  | 120 |  | 0 |  | 2 |  | 30 |  | 60 |  | 120 |  | 0 |  | 2 |  | 30 |  | 60 |  | 120 |  | 0 |  | 2 |  | 30 |  | 60 |  | 120 |  | 0 |  | 2 |  | 30 |  | 60 |  | 120 |  | 0 |  | 2 |  | 30 |  | 60 |  | 120
2023-08-22 | Tuesday | MA_CTO_740_3.3 | 23-08-22-MA-99-CTO | NGO110_01deg_5x5x0.5_1 | 99 | 180 | 0 | 705 | 2 | 715 | 30 | 715 | 60 |  | 120 |  | 0 | 650 | 2 |  | 30 |  | 60 |  | 120 |  | 0 |  | 2 |  | 30 |  | 60 |  | 120 |  | 0 |  | 2 |  | 30 |  | 60 |  | 120 |  | 0 |  | 2 |  | 30 |  | 60 |  | 120 |  | 0 |  | 2 |  | 30 |  | 60 |  | 120 |  | 0 |  | 2 |  | 30 |  | 60 |  | 120 |  | 0 |  | 2 |  | 30 |  | 60 |  | 120 |  | ca precursors finished early of the deposition and the surface is bad, and was stopped 13 mins earlier
2023-08-22 | Tuesday | MA_CTO_740_3.3 | 23-08-22-MA-99-CTO | NGO110_01deg_5x5x0.5_1 | 99 | 180 | 0 | 705 | 2 | 715 | 30 | 715 | 60 |  | 120 |  | 0 | 650 | 2 |  | 30 |  | 60 |  | 120 |  | 0 |  | 2 |  | 30 |  | 60 |  | 120 |  | 0 |  | 2 |  | 30 |  | 60 |  | 120 |  | 0 |  | 2 |  | 30 |  | 60 |  | 120 |  | 0 |  | 2 |  | 30 |  | 60 |  | 120 |  | 0 |  | 2 |  | 30 |  | 60 |  | 120 |  | 0 |  | 2 |  | 30 |  | 60 |  | 120 |  | ca precursors finished early of the deposition and the surface is bad, and was stopped 13 mins earlier
2023-08-23 | Wedensday | MA_CTO_740_3.3 | 23-08-23-MA-100-CTO | LAO100_01deg_5x5x0.5_1 | 100 | 45 | 0 | 705 | 2 | 715 | 30 | 715 | 60 |  | 120 |  | 0 | 650 | 2 |  | 30 |  | 60 |  | 120 |  | 0 |  | 2 | 71.1 | 30 | 69 | 60 |  | 120 |  | 0 |  | 2 | 29.6 | 30 | 29.6 | 60 |  | 120 |  | 0 |  | 2 | 38.7 | 30 | 38.7 | 60 |  | 120 |  | 0 |  | 2 | 43.3 | 30 | 43.5 | 60 |  | 120 |  | 0 |  | 2 | 15 | 30 | 15 | 60 |  | 120 |  | 0 |  | 2 | 611 | 30 | 602 | 60 |  | 120
2023-08-24 | Thursday | MA_CTO_740_3.3 | 23-08-24-MA-101-CTO | NGO110_01deg_5x5x0.5_1 | 101 | 180 | 0 | 705 | 2 | 715 | 30 | 715 | 60 |  | 120 |  | 0 | 650 | 2 |  | 30 |  | 60 |  | 120 |  | 0 |  | 2 | 70 | 30 | 69.9 | 60 |  | 120 |  | 0 |  | 2 | 29.6 | 30 | 29.6 | 60 |  | 120 |  | 0 |  | 2 | 38.7 | 30 | 38.7 | 60 |  | 120 |  | 0 |  | 2 | 43.8 | 30 | 43.7 | 60 |  | 120 |  | 0 |  | 2 | 14.6 | 30 |  | 60 |  | 120 |  | 0 |  | 2 | 610 | 30 | 603 | 60 |  | 120 |  | deposition finished 40 mins early
2023-08-24 | Thursday | MA_CTO_740_3.3 | 23-08-24-MA-101-CTO | LAO100_01deg_5x5x0.5_1 | 101 | 180 | 0 | 705 | 2 | 715 | 30 | 715 | 60 |  | 120 |  | 0 | 650 | 2 |  | 30 |  | 60 |  | 120 |  | 0 |  | 2 | 70 | 30 | 69.9 | 60 |  | 120 |  | 0 |  | 2 | 29.6 | 30 | 29.6 | 60 |  | 120 |  | 0 |  | 2 | 38.7 | 30 | 38.7 | 60 |  | 120 |  | 0 |  | 2 | 43.8 | 30 | 43.7 | 60 |  | 120 |  | 0 |  | 2 | 14.6 | 30 |  | 60 |  | 120 |  | 0 |  | 2 | 610 | 30 | 603 | 60 |  | 120 |  | deposition finished 40 mins early
2023-08-25 | Friday | MA_CTO_740_3.3 | 23-08-24-MA-102-CTO | LAO100_01deg_5x5x0.5_1 | 102 | 30 | 0 | 705 | 2 | 715 | 30 | 715 | 60 |  | 120 |  | 0 | 650 | 2 |  | 30 |  | 60 |  | 120 |  | 0 |  | 2 | 68.6 | 30 |  | 60 |  | 120 |  | 0 |  | 2 | 29.9 | 30 |  | 60 |  | 120 |  | 0 |  | 2 | 38.7 | 30 |  | 60 |  | 120 |  | 0 |  | 2 | 44 | 30 |  | 60 |  | 120 |  | 0 |  | 2 | 14.6 | 30 |  | 60 |  | 120 |  | 0 |  | 2 | 602 | 30 |  | 60 |  | 120
2023-08-25 | Friday | MA_CTO_740_3.3 | 23-08-24-MA-102-CTO | STO100_01deg_5x5x0.5_1 | 102 | 30 | 0 | 705 | 2 | 715 | 30 | 715 | 60 |  | 120 |  | 0 | 650 | 2 |  | 30 |  | 60 |  | 120 |  | 0 |  | 2 | 68.6 | 30 |  | 60 |  | 120 |  | 0 |  | 2 | 29.9 | 30 |  | 60 |  | 120 |  | 0 |  | 2 | 38.7 | 30 |  | 60 |  | 120 |  | 0 |  | 2 | 44 | 30 |  | 60 |  | 120 |  | 0 |  | 2 | 14.6 | 30 |  | 60 |  | 120 |  | 0 |  | 2 | 602 | 30 |  | 60 |  | 120
2023-08-29 | Tuesday | MA_CTO_740_3.3 | 23-08-29-MA-103-CTO | LAO100_01deg_5x5x0.5_1 | 103 | 180 | 0 | 705 | 2 | 715 | 30 | 715 | 60 |  | 120 |  | 0 | 650 | 2 |  | 30 |  | 60 |  | 120 |  | 0 |  | 2 | 70.9 | 30 |  | 60 |  | 120 |  | 0 |  | 2 | 29.6 | 30 |  | 60 |  | 120 |  | 0 |  | 2 | 38.7 | 30 |  | 60 |  | 120 |  | 0 |  | 2 | 44.4 | 30 |  | 60 |  | 120 |  | 0 |  | 2 | 14.6 | 30 |  | 60 |  | 120 |  | 0 |  | 2 | 609 | 30 |  | 60 |  | 120
2023-08-29 | Tuesday | MA_CTO_740_3.3 | 23-08-29-MA-103-CTO | STO100_01deg_5x5x0.5_1 | 103 | 180 | 0 | 705 | 2 | 715 | 30 | 715 | 60 |  | 120 |  | 0 | 650 | 2 |  | 30 |  | 60 |  | 120 |  | 0 |  | 2 | 70.9 | 30 |  | 60 |  | 120 |  | 0 |  | 2 | 29.6 | 30 |  | 60 |  | 120 |  | 0 |  | 2 | 38.7 | 30 |  | 60 |  | 120 |  | 0 |  | 2 | 44.4 | 30 |  | 60 |  | 120 |  | 0 |  | 2 | 14.6 | 30 |  | 60 |  | 120 |  | 0 |  | 2 | 609 | 30 |  | 60 |  | 120
2023-08-29 | Tuesday | MA_CTO_740_3.3 | 23-08-29-MA-103-CTO | NGO110_01deg_5x5x0.5_1 | 103 | 180 | 0 | 705 | 2 | 715 | 30 | 715 | 60 |  | 120 |  | 0 | 650 | 2 |  | 30 |  | 60 |  | 120 |  | 0 |  | 2 | 70.9 | 30 |  | 60 |  | 120 |  | 0 |  | 2 | 29.6 | 30 |  | 60 |  | 120 |  | 0 |  | 2 | 38.7 | 30 |  | 60 |  | 120 |  | 0 |  | 2 | 44.4 | 30 |  | 60 |  | 120 |  | 0 |  | 2 | 14.6 | 30 |  | 60 |  | 120 |  | 0 |  | 2 | 609 | 30 |  | 60 |  | 120
2023-09-01 | Friday | MA_CTO_740_3.3 | 23-09-01-MA-104-CTO | STONb100_01deg_5x5x0.5_1 | 104 | 15 | 0 | 705 | 2 | 715 | 30 | 715 | 60 |  | 120 |  | 0 | 650 | 2 |  | 30 |  | 60 |  | 120 |  | 0 |  | 2 | 69.6 | 30 |  | 60 |  | 120 |  | 0 |  | 2 | 29.6 | 30 |  | 60 |  | 120 |  | 0 |  | 2 | 38.7 | 30 |  | 60 |  | 120 |  | 0 |  | 2 | 44.8 | 30 |  | 60 |  | 120 |  | 0 |  | 2 | 15 | 30 |  | 60 |  | 120 |  | 0 |  | 2 | 608 | 30 |  | 60 |  | 120
2023-09-12 | Tuesday | MA_CTO_740_3.3 | 23-09-12-MA-105-CTO | STONb100_01deg_5x5x0.5_1 | 105 | 25 | 0 | 705 | 2 | 715 | 30 | 715 | 60 |  | 120 |  | 0 | 650 | 2 |  | 30 |  | 60 |  | 120 |  | 0 |  | 2 | 71 | 30 |  | 60 |  | 120 |  | 0 |  | 2 | 29.6 | 30 |  | 60 |  | 120 |  | 0 |  | 2 | 38.7 | 30 |  | 60 |  | 120 |  | 0 |  | 2 | 44.7 | 30 |  | 60 |  | 120 |  | 0 |  | 2 | 14.6 | 30 |  | 60 |  | 120 |  | 0 |  | 2 | 609 | 30 |  | 60 |  | 120
2023-09-13 | Wedensday | MA_CTO_740_3.3 | 23-09-13-MA-106-CTO | LSAT100_01deg_5x5x0.5_1 | 106 | 50 | 0 | 705 | 2 | 745 | 30 | 745 | 60 |  | 120 |  | 0 | 650 | 2 |  | 30 |  | 60 |  | 120 |  | 0 |  | 2 |  | 30 | 71 | 60 |  | 120 |  | 0 |  | 2 |  | 30 | 29.6 | 60 |  | 120 |  | 0 |  | 2 |  | 30 | 39.1 | 60 |  | 120 |  | 0 |  | 2 |  | 30 | 45.3 | 60 |  | 120 |  | 0 |  | 2 |  | 30 | 14.6 | 60 |  | 120 |  | 0 |  | 2 |  | 30 | 609 | 60 |  | 120
2023-09-13 | Wedensday | MA_CTO_740_3.3 | 23-09-13-MA-106-CTO | NGO110_01deg_5x5x0.5_1 | 106 | 50 | 0 | 705 | 2 | 745 | 30 | 745 | 60 |  | 120 |  | 0 | 650 | 2 |  | 30 |  | 60 |  | 120 |  | 0 |  | 2 |  | 30 | 71 | 60 |  | 120 |  | 0 |  | 2 |  | 30 | 29.6 | 60 |  | 120 |  | 0 |  | 2 |  | 30 | 39.1 | 60 |  | 120 |  | 0 |  | 2 |  | 30 | 45.3 | 60 |  | 120 |  | 0 |  | 2 |  | 30 | 14.6 | 60 |  | 120 |  | 0 |  | 2 |  | 30 | 609 | 60 |  | 120
2023-09-14 | Thursday | MA_CTO_740_3.3 | 23-09-14-MA-107-CTO | STONb100_01deg_5x5x0.5_1 | 107 | 35 | 0 | 705 | 2 | 715 | 30 | 715 | 60 |  | 120 |  | 0 | 650 | 2 |  | 30 |  | 60 |  | 120 |  | 0 |  | 2 | 70.2 | 30 |  | 60 |  | 120 |  | 0 |  | 2 | 29.6 | 30 |  | 60 |  | 120 |  | 0 |  | 2 | 38.7 | 30 |  | 60 |  | 120 |  | 0 |  | 2 | 44.8 | 30 |  | 60 |  | 120 |  | 0 |  | 2 | 14.6 | 30 |  | 60 |  | 120 |  | 0 |  | 2 | 609 | 30 |  | 60 |  | 120 |  | first deposition after shutdown due to water supply shortage causing machine to go to safety mode
2023-09-14 | Thursday | MA_CTO_740_3.3 | 23-09-14-MA-107-CTO | SLGO100_01deg_5x5x0.5_1 | 107 | 35 | 0 | 705 | 2 | 715 | 30 | 715 | 60 |  | 120 |  | 0 | 650 | 2 |  | 30 |  | 60 |  | 120 |  | 0 |  | 2 | 70.2 | 30 |  | 60 |  | 120 |  | 0 |  | 2 | 29.6 | 30 |  | 60 |  | 120 |  | 0 |  | 2 | 38.7 | 30 |  | 60 |  | 120 |  | 0 |  | 2 | 44.8 | 30 |  | 60 |  | 120 |  | 0 |  | 2 | 14.6 | 30 |  | 60 |  | 120 |  | 0 |  | 2 | 609 | 30 |  | 60 |  | 120 |  | first deposition after shutdown due to water supply shortage causing machine to go to safety mode
2023-09-15 | Friday | MA_CTO_740_3.3 | 23-09-15-MA-108-CTO | STONb100_01deg_5x5x0.5_1 | 108 | 50 | 0 | 705 | 2 | 715 | 30 | 715 | 60 |  | 120 |  | 0 | 650 | 2 |  | 30 |  | 60 |  | 120 |  | 0 |  | 2 |  | 30 |  | 60 |  | 120 |  | 0 |  | 2 |  | 30 |  | 60 |  | 120 |  | 0 |  | 2 |  | 30 |  | 60 |  | 120 |  | 0 |  | 2 |  | 30 |  | 60 |  | 120 |  | 0 |  | 2 |  | 30 |  | 60 |  | 120 |  | 0 |  | 2 |  | 30 |  | 60 |  | 120
2023-09-18 | Monday | MA_CTO_740_3.3 | 23-09-18-MA-109-CTO | NGO110_01deg_5x5x0.5_1 | 109 | 50 | 0 | 665 | 2 | 675 | 30 | 675 | 60 |  | 120 |  | 0 | 650 | 2 |  | 30 |  | 60 |  | 120 |  | 0 |  | 2 | 69.2 | 30 | 71.1 | 60 |  | 120 |  | 0 |  | 2 | 29.6 | 30 | 29.6 | 60 |  | 120 |  | 0 |  | 2 | 39.1 | 30 | 38.7 | 60 |  | 120 |  | 0 |  | 2 | 44.4 | 30 | 44.4 | 60 |  | 120 |  | 0 |  | 2 | 14.6 | 30 | 15 | 60 |  | 120 |  | 0 |  | 2 | 609 | 30 | 611 | 60 |  | 120
2023-09-19 | Tuesday | MA_CTO_740_3.3 | 23-09-19-MA-110-CTO | NGO110_01deg_5x5x0.5_1 | 110 | 50 | 0 | 615 | 2 | 625 | 30 | 625 | 60 |  | 120 |  | 0 | 650 | 2 |  | 30 |  | 60 |  | 120 |  | 0 |  | 2 | 69.9 | 30 | 68.7 | 60 |  | 120 |  | 0 |  | 2 | 29.6 | 30 | 29.6 | 60 |  | 120 |  | 0 |  | 2 | 38.7 | 30 | 38.7 | 60 |  | 120 |  | 0 |  | 2 | 44.6 | 30 | 44.6 | 60 |  | 120 |  | 0 |  | 2 | 14.6 | 30 | 14.6 | 60 |  | 120 |  | 0 |  | 2 | 608 | 30 | 608 | 60 |  | 120
2023-09-27 | Wedensday | MA_CTO_740_3.3 | 23-09-27-MA-111-CTO | STONb100_01deg_5x5x0.5_1 | 111 | 75 | 0 | 705 | 2 | 715 | 30 | 715 | 60 |  | 120 |  | 0 | 650 | 2 |  | 30 |  | 60 |  | 120 |  | 0 |  | 2 | 70.2 | 30 |  | 60 |  | 120 |  | 0 |  | 2 | 29.6 | 30 |  | 60 |  | 120 |  | 0 |  | 2 | 38.7 | 30 |  | 60 |  | 120 |  | 0 |  | 2 | 44.3 | 30 |  | 60 |  | 120 |  | 0 |  | 2 | 14.6 | 30 |  | 60 |  | 120 |  | 0 |  | 2 | 605 | 30 |  | 60 |  | 120 |  | back pressure of the Ca line increased during deposition although it didn’t affect the film after meausrments done
2023-09-28 | Thursday | MA_CTO_740_3.3 | 23-09-28-MA-112-CTO | DSO110_01deg_5x5x0.5_1 | 112 | 20 | 0 | 705 | 2 | 715 | 30 | 715 | 60 |  | 120 |  | 0 | 650 | 2 |  | 30 |  | 60 |  | 120 |  | 0 |  | 2 | 71 | 30 |  | 60 |  | 120 |  | 0 |  | 2 | 29.9 | 30 |  | 60 |  | 120 |  | 0 |  | 2 | 38.7 | 30 |  | 60 |  | 120 |  | 0 |  | 2 | 44.5 | 30 |  | 60 |  | 120 |  | 0 |  | 2 | 14.6 | 30 |  | 60 |  | 120 |  | 0 |  | 2 | 605 | 30 |  | 60 |  | 120
2023-10-04 | Wedensday | MA_CTO_740_3.3 | 23-10-04-MA-113-CTO | STO100_01deg_5x5x0.5_1 | 113 | 45 | 0 | 705 | 2 | 715 | 30 | 715 | 60 |  | 120 |  | 0 | 650 | 2 |  | 30 |  | 60 |  | 120 |  | 0 |  | 2 | 69.3 | 30 |  | 60 |  | 120 |  | 0 |  | 2 | 29.6 | 30 |  | 60 |  | 120 |  | 0 |  | 2 | 38.7 | 30 |  | 60 |  | 120 |  | 0 |  | 2 | 44.2 | 30 |  | 60 |  | 120 |  | 0 |  | 2 | 14.6 | 30 |  | 60 |  | 120 |  | 0 |  | 2 | 602 | 30 |  | 60 |  | 120
2023-10-05 | Thursday | MA_CTO_740_3.3 | 23-10-05-MA-114-CTO | STO100_01deg_5x5x0.5_1 | 114 | 60 | 0 | 705 | 2 | 715 | 30 | 715 | 60 |  | 120 |  | 0 | 650 | 2 |  | 30 |  | 60 |  | 120 |  | 0 |  | 2 |  | 30 | 68.7 | 60 |  | 120 |  | 0 |  | 2 |  | 30 | 29.6 | 60 |  | 120 |  | 0 |  | 2 |  | 30 | 38.7 | 60 |  | 120 |  | 0 |  | 2 |  | 30 | 44.3 | 60 |  | 120 |  | 0 |  | 2 |  | 30 | 14.6 | 60 |  | 120 |  | 0 |  | 2 |  | 30 | 603 | 60 |  | 120
2023-10-06 | Wedensday | MA_CTO_740_3.3 | 23-10-06-MA-115-CTO | STO100_01deg_5x5x0.5_1 | 115 | 60 | 0 | 705 | 2 | 715 | 30 | 715 | 60 |  | 120 |  | 0 | 650 | 2 |  | 30 |  | 60 |  | 120 |  | 0 |  | 2 |  | 30 |  | 60 |  | 120 |  | 0 |  | 2 |  | 30 |  | 60 |  | 120 |  | 0 |  | 2 |  | 30 |  | 60 |  | 120 |  | 0 |  | 2 |  | 30 |  | 60 |  | 120 |  | 0 |  | 2 |  | 30 |  | 60 |  | 120 |  | 0 |  | 2 |  | 30 |  | 60 |  | 120
2023-10-25 | Wedensday | MA_CTO_740_3.3 | 23-10-25-MA-116-CTO | STO100_01deg_5x5x0.5_1 | 116 | 45 | 0 | 705 | 2 | 715 | 30 | 715 | 60 |  | 120 |  | 0 | 650 | 2 |  | 30 |  | 60 |  | 120 |  | 0 |  | 2 | 69.4 | 30 | 69 | 60 |  | 120 |  | 0 |  | 2 | 29.6 | 30 | 29.6 | 60 |  | 120 |  | 0 |  | 2 | 38.7 | 30 | 38.7 | 60 |  | 120 |  | 0 |  | 2 | 44.4 | 30 | 44.1 | 60 |  | 120 |  | 0 |  | 2 | 14.6 | 30 | 14.6 | 60 |  | 120 |  | 0 |  | 2 | 602 | 30 | 602 | 60 |  | 120 |  | water filter was not clean and caused shutdown during cooling down
2023-10-26 | Thursday | MA_CTO_740_3.3 | 23-10-26-MA-117-CTO | STO100_01deg_5x5x0.5_1 | 117 | 75 | 0 | 705 | 2 | 715 | 30 | 715 | 60 |  | 120 |  | 0 | 650 | 2 |  | 30 |  | 60 |  | 120 |  | 0 | 70.4 | 2 | 70.1 | 30 |  | 60 |  | 120 |  | 0 | 33.9 | 2 | 29.6 | 30 |  | 60 |  | 120 |  | 0 | 38 | 2 | 38.7 | 30 |  | 60 |  | 120 |  | 0 | 41.6 | 2 | 44.4 | 30 |  | 60 |  | 120 |  | 0 | 14.3 | 2 | 14.6 | 30 |  | 60 |  | 120 |  | 0 | 609 | 2 | 608 | 30 |  | 60 |  | 120
2023-10-30 | Monday | MA_CTO_740_3.3 | 23-10-30-MA-118-CTO | STO100_01deg_5x5x0.5_1 | 118 | 60 | 0 | 705 | 2 | 715 | 30 | 715 | 60 |  | 120 |  | 0 | 650 | 2 |  | 30 |  | 60 |  | 120 |  | 0 |  | 2 | 69.7 | 30 | 71 | 60 |  | 120 |  | 0 |  | 2 | 29.6 | 30 | 29.6 | 60 |  | 120 |  | 0 |  | 2 | 38.7 | 30 | 38.7 | 60 |  | 120 |  | 0 |  | 2 | 44 | 30 | 44.4 | 60 |  | 120 |  | 0 |  | 2 | 14.6 | 30 | 14.6 | 60 |  | 120 |  | 0 |  | 2 | 608 | 30 | 608 | 60 |  | 120
2023-10-31 | Tuesday | MA_CTO_740_3.3 | 23-10-31-MA-119-CTO | STO100_01deg_5x5x0.5_1 | 119 | 45 | 0 | 705 | 2 | 715 | 30 | 715 | 60 |  | 120 |  | 0 | 650 | 2 |  | 30 |  | 60 |  | 120 |  | 0 |  | 2 | 69.2 | 30 | 70.9 | 60 |  | 120 |  | 0 |  | 2 | 29.6 | 30 | 29.6 | 60 |  | 120 |  | 0 |  | 2 | 38.7 | 30 | 38.7 | 60 |  | 120 |  | 0 |  | 2 | 44.4 | 30 | 44.4 | 60 |  | 120 |  | 0 |  | 2 | 14.6 | 30 | 14.6 | 60 |  | 120 |  | 0 |  | 2 | 608 | 30 | 608 | 60 |  | 120
2023-10-31 | Tuesday | MA_CTO_740_3.3 | 23-10-31-MA-119-CTO | STONb100_01deg_5x5x0.5_1 | 119 | 45 | 0 | 705 | 2 | 715 | 30 | 715 | 60 |  | 120 |  | 0 | 650 | 2 |  | 30 |  | 60 |  | 120 |  | 0 |  | 2 | 69.2 | 30 | 70.9 | 60 |  | 120 |  | 0 |  | 2 | 29.6 | 30 | 29.6 | 60 |  | 120 |  | 0 |  | 2 | 38.7 | 30 | 38.7 | 60 |  | 120 |  | 0 |  | 2 | 44.4 | 30 | 44.4 | 60 |  | 120 |  | 0 |  | 2 | 14.6 | 30 | 14.6 | 60 |  | 120 |  | 0 |  | 2 | 608 | 30 | 608 | 60 |  | 120
2023-11-01 | Wedensday | MA_CTO_740_3.3 | 23-10-31-MA-120-CTO | STO100_01deg_5x5x0.5_1 | 120 | 45 | 0 | 705 | 2 | 715 | 30 | 715 | 60 |  | 120 |  | 0 | 650 | 2 |  | 30 |  | 60 |  | 120 |  | 0 |  | 2 | 70.9 | 30 | 68.8 | 60 |  | 120 |  | 0 |  | 2 | 29.6 | 30 | 29.6 | 60 |  | 120 |  | 0 |  | 2 | 38.7 | 30 | 38.7 | 60 |  | 120 |  | 0 |  | 2 | 44.5 | 30 | 44.6 | 60 |  | 120 |  | 0 |  | 2 | 14.6 | 30 | 14.6 | 60 |  | 120 |  | 0 |  | 2 | 605 | 30 | 608 | 60 |  | 120

## Precursors
datetime | str | str | str | str | float | str | float | float | str | float | str | float | float | str | float | float | float | float | float
yyyy-mm-dd hh:mm:ss+00 | - | - | - | - | grams | - | mL | mol/Liter | - | grams | - | mL | mol/Liter | - | grams | mol/Liter | - | mL/min | mL/min
Date of experiment | Day of the week | Grown sample ID |  | metal organic pecursors 1 | Weighted mass of solid precursors in grams (Ti) |  | Solvent Volume first to second precursors | Concentration of Ti precursor | metal organic pecursors 2 | Weighted mass of solid precursors in grams (Ca) |  | Solvent Volume first to second precursors | Concentration of Ca precursor | metal organic pecursors 3 of the doping element | Weighted mass of solid precursors (La) | Weighted Percentage of solid precursors in relation to the materials - doping percentage (La) | Ca/Ti concentration ratio | The perlistatic pump rate of the Ti Precursors solution | The perlistatic pump rate of the Ca Precursors solution
Datum | Wochentag | Sample ID | number | MO Precursor | Weight | Solvent | Volume | Molar conc | MO Precursor | Weight | Solvent | Volume | Molar conc | MO Dopant | Weight Dopant | Doping wt.% La | c(Ca)-c(Ti) | Set flow Ti | Set flow Ca
2022-12-12 | Monday | 22-12-12-MA-01-CaO | 01 | Ti(tmhd)2(OiPr)2 |  |  |  |  | Ca(tmhd)2 | 0.15 |  |  |  | La(tmhd)3 |  |  |  | 0 | 10.1
2022-12-13 | Tuesday | 22-12-13-MA-02-CaO | 02 | Ti(tmhd)2(OiPr)2 |  |  |  |  | Ca(tmhd)2 | 0.15 |  |  |  | La(tmhd)3 |  |  |  | 0 | 10.1
2022-12-14 | Wedensday | 22-12-14-MA-03-CaO | 03 | Ti(tmhd)2(OiPr)2 |  |  |  |  | Ca(tmhd)2 | 0.15 |  |  |  | La(tmhd)3 |  |  |  | 0 | 10.1
2022-12-15 | Thursday | 22-12-15-MA-04-CaO | 04 | Ti(tmhd)2(OiPr)2 |  |  |  |  | Ca(tmhd)2 | 0.15 |  |  |  | La(tmhd)3 |  |  |  | 0 | 10.1
2022-12-16 | Friday | 22-12-16-MA-05-CaO | 05 | Ti(tmhd)2(OiPr)2 |  |  |  |  | Ca(tmhd)2 | 0.15 |  |  |  | La(tmhd)3 |  |  |  | 0 | 10.1
2023-12-01 | Thursday | 23-01-12-MA-06-CaO | 06 | Ti(tmhd)2(OiPr)2 |  |  |  |  | Ca(tmhd)2 | 0.15 |  |  |  | La(tmhd)3 |  |  |  | 0 | 10.1
2023-01-13 | Friday | 23-01-13-MA-07-CaO | 07 | Ti(tmhd)2(OiPr)2 |  |  |  |  | Ca(tmhd)2 | 0.15 |  |  |  | La(tmhd)3 |  |  |  | 0 | 10.1
2023-01-13 | Friday | 23-01-13-MA-08-CaO | 08 | Ti(tmhd)2(OiPr)2 |  |  |  |  | Ca(tmhd)2 | 0.15 |  |  |  | La(tmhd)3 |  |  |  | 0 | 10.1
2023-02-06 | Monday | 23-02-06-MA-09-CTO | 09 | Ti(tmhd)2(OiPr)2 | 0.15 | Toluene | 75 | 0.003755304 | Ca(tmhd)2 | 0.15 | Toluene | 75 | 0.004918597 | La(tmhd)3 |  |  | 0.03279065 | 10.1 | 10.1
2023-02-07 | Tuesday | 23-02-07-MA-10-CTO | 10 | Ti(tmhd)2(OiPr)2 | 0.17 | Toluene | 75 | 0.004256012 | Ca(tmhd)2 | 0.15 | Toluene | 75 | 0.004918597 | La(tmhd)3 |  |  | 0.02893292 | 10.1 | 10.1
2023-02-15 | Wedensday | 23-02-15-MA-11-CTO | 11 | Ti(tmhd)2(OiPr)2 | 0.17 | Toluene | 75 | 0.004256012 | Ca(tmhd)2 | 0.15 | Toluene | 75 | 0.004918597 | La(tmhd)3 |  |  | 0.02893292 | 10.1 | 10.1
2023-02-16 | Thursday | 23-02-16-MA-13-CTO | 13 | Ti(tmhd)2(OiPr)2 | 0.05 | Toluene | 75 | 0.001251768 | Ca(tmhd)2 | 0.07 | Toluene | 75 | 0.002295345 | La(tmhd)3 |  |  | 0.04590691 | 10.1 | 10.1
2023-02-17 | Friday | 23-02-17-MA-14-CTO | 14 | Ti(tmhd)2(OiPr)2 | 0.04 | Toluene | 75 | 0.001001414 | Ca(tmhd)2 | 0.06 | Toluene | 75 | 0.001967439 | La(tmhd)3 |  |  | 0.04918597 | 10.1 | 10.1
2023-02-20 | Monday | 23-02-20-MA-15-CTO | 15 | Ti(tmhd)2(OiPr)2 | 0.02 | Toluene | 75 | 0.0005007072 | Ca(tmhd)2 | 0.06 | Toluene | 75 | 0.001967439 | La(tmhd)3 |  |  | 0.09837194 | 10.1 | 10.1
2023-02-21 | Tuesday | 23-02-21-MA-16-CTO | 16 | Ti(tmhd)2(OiPr)2 | 0.06 | Toluene | 75 | 0.001502122 | Ca(tmhd)2 | 0.06 | Toluene | 75 | 0.001967439 | La(tmhd)3 |  |  | 0.03279065 | 10.1 | 10.1
2023-02-22 | Wedensday | 23-02-22-MA-17-CTO | 17 | Ti(tmhd)2(OiPr)2 | 0.12 | Toluene | 75 | 0.003004243 | Ca(tmhd)2 | 0.12 | Toluene | 75 | 0.003934878 | La(tmhd)3 |  |  | 0.03279065 | 10.1 | 10.1
2023-02-23 | Thursday | 23-02-23-MA-18-CTO | 18 | Ti(tmhd)2(OiPr)2 | 0.12 | Toluene | 75 | 0.003004243 | Ca(tmhd)2 | 0.12 | Toluene | 75 | 0.003934878 | La(tmhd)3 |  |  | 0.03279065 | 10.1 | 10.1
2023-02-24 | Friday | 23-02-24-MA-19-CTO | 19 | Ti(tmhd)2(OiPr)2 | 0.15 | Toluene | 75 | 0.003755304 | Ca(tmhd)2 | 0.05 | Toluene | 75 | 0.001639532 | La(tmhd)3 |  |  | 0.01093022 | 10.1 | 9.1
2023-02-27 | Monday | 23-02-27-MA-20-CTO | 20 | Ti(tmhd)2(OiPr)2 | 0.15 | Toluene | 75 | 0.003755304 | Ca(tmhd)2 | 0.05 | Toluene | 75 | 0.001639532 | La(tmhd)3 |  |  | 0.01093022 | 10.1 | 9.1
2023-03-01 | Wedensday | 23-03-01-MA-21-CTO | 21 | Ti(tmhd)2(OiPr)2 | 0.15 | Toluene | 75 | 0.003755304 | Ca(tmhd)2 | 0.05 | Toluene | 75 | 0.001639532 | La(tmhd)3 |  |  | 0.01093022 | 10.1 | 9.1
2023-03-02 | Thursday | 23-03-02-MA-22-CTO | 22 | Ti(tmhd)2(OiPr)2 | 0.18 | Toluene | 75 | 0.004506365 | Ca(tmhd)2 | 0.05 | Toluene | 75 | 0.001639532 | La(tmhd)3 |  |  | 0.009108513 | 10.1 | 9.1
2023-03-03 | Friday | 23-03-03-MA-23-CTO | 23 | Ti(tmhd)2(OiPr)2 | 0.22 | Toluene | 75 | 0.00550778 | Ca(tmhd)2 | 0.05 | Toluene | 75 | 0.001639532 | La(tmhd)3 |  |  | 0.00745242 | 10.1 | 9.1
2023-03-09 | Thursday | 23-03-09-MA-24-CTO | 24 | Ti(tmhd)2(OiPr)2 | 0.1 | Toluene | 75 | 0.002503536 | Ca(tmhd)2 | 0.05 | Toluene | 75 | 0.001639532 | La(tmhd)3 |  |  | 0.01639532 | 10.1 | 9.1
2023-03-10 | Friday | 23-03-10-MA-25-CTO | 25 | Ti(tmhd)2(OiPr)2 | 0.2 | Toluene | 75 | 0.005007072 | Ca(tmhd)2 | 0.05 | Toluene | 75 | 0.001639532 | La(tmhd)3 |  |  | 0.008197662 | 10.1 | 9.1
2023-03-13 | Monday | 23-03-03-MA-26-CTO | 26 | Ti(tmhd)2(OiPr)2 | 0.13 | Toluene | 75 | 0.003254597 | Ca(tmhd)2 | 0.05 | Toluene | 75 | 0.001639532 | La(tmhd)3 |  |  | 0.01261179 | 10.1 | 9.1
2023-03-15 | Wedensday | 23-03-15-MA-27-CTO | 27 | Ti(tmhd)2(OiPr)2 | 0.155 | Toluene | 75 | 0.003880481 | Ca(tmhd)2 | 0.05 | Toluene | 75 | 0.001639532 | La(tmhd)3 |  |  | 0.01057763 | 10.1 | 9.1
2023-03-16 | Thursday | 23-03-16-MA-28-CTO | 28 | Ti(tmhd)2(OiPr)2 | 0.155 | Toluene | 75 | 0.003880481 | Ca(tmhd)2 | 0.05 | Toluene | 75 | 0.001639532 | La(tmhd)3 |  |  | 0.01057763 | 10.1 | 9.1
2023-03-16 | Thursday | 23-03-03-MA-29-CTO | 29 | Ti(tmhd)2(OiPr)2 | 0.155 | Toluene | 75 | 0.003880481 | Ca(tmhd)2 | 0.05 | Toluene | 75 | 0.001639532 | La(tmhd)3 |  |  | 0.01057763 | 10.1 | 9.1
2023-03-17 | Friday | 23-03-03-MA-30-CTO | 30 | Ti(tmhd)2(OiPr)2 | 0.155 | Toluene | 75 | 0.003880481 | Ca(tmhd)2 | 0.05 | Toluene | 75 | 0.001639532 | La(tmhd)3 |  |  | 0.01057763 | 10.1 | 9.1
2023-03-20 | Monday | 23-03-20-MA-31-CTO | 31 | Ti(tmhd)2(OiPr)2 | 0.15 | Toluene | 75 | 0.003755304 | Ca(tmhd)2 | 0.05 | Toluene | 75 | 0.001639532 | La(tmhd)3 |  |  | 0.01093022 | 10.1 | 9.1
2023-03-20 | Monday | 23-03-20-MA-32-CTO | 32 | Ti(tmhd)2(OiPr)2 | 0.15 | Toluene | 75 | 0.003755304 | Ca(tmhd)2 | 0.05 | Toluene | 75 | 0.001639532 | La(tmhd)3 |  |  | 0.01093022 | 10.1 | 9.1
2023-03-22 | Wedensday | 23-03-22-MA-33-CTO | 33 | Ti(tmhd)2(OiPr)2 | 0.15 | Toluene | 75 | 0.003755304 | Ca(tmhd)2 | 0.05 | Toluene | 75 | 0.001639532 | La(tmhd)3 |  |  | 0.01093022 | 10.1 | 9.1
2023-03-23 | Thursday | 23-03-23-MA-34-CTO | 34 | Ti(tmhd)2(OiPr)2 | 0.15 | Toluene | 75 | 0.003755304 | Ca(tmhd)2 | 0.05 | Toluene | 75 | 0.001639532 | La(tmhd)3 |  |  | 0.01093022 | 10.1 | 9.1
2023-03-23 | Thursday | 23-03-23-MA-35-CTO | 35 | Ti(tmhd)2(OiPr)2 | 0.125 | Toluene | 75 | 0.00312942 | Ca(tmhd)2 | 0.05 | Toluene | 75 | 0.001639532 | La(tmhd)3 |  |  | 0.01311626 | 10.1 | 9.1
2023-04-06 | Thursday | 23-04-06-MA-36-CTO | 36 | Ti(tmhd)2(OiPr)2 | 0.125 | Toluene | 75 | 0.00312942 | Ca(tmhd)2 | 0.05 | Toluene | 75 | 0.001639532 | La(tmhd)3 |  |  | 0.01311626 | 10.1 | 9.1
2023-04-11 | Tuesday | 23-04-11-MA-37-CTO | 37 | Ti(tmhd)2(OiPr)2 | 0.125 | Toluene | 75 | 0.00312942 | Ca(tmhd)2 | 0.05 | Toluene | 75 | 0.001639532 | La(tmhd)3 |  |  | 0.01311626 | 10.1 | 9.1
2023-04-12 | Wedensday | 23-04-12-MA-38-CTO | 38 | Ti(tmhd)2(OiPr)2 | 0.125 | Toluene | 75 | 0.00312942 | Ca(tmhd)2 | 0.05 | Toluene | 75 | 0.001639532 | La(tmhd)3 |  |  | 0.01311626 | 10.1 | 9.6
2023-04-12 | Wedensday | 23-04-12-MA-39-CTO | 39 | Ti(tmhd)2(OiPr)2 | 0.125 | Toluene | 75 | 0.00312942 | Ca(tmhd)2 | 0.05 | Toluene | 75 | 0.001639532 | La(tmhd)3 |  |  | 0.01311626 | 10.1 | 9.1
2023-04-17 | Monday | 23-04-17-MA-40-CTO | 40 | Ti(tmhd)2(OiPr)2 | 0.125 | Toluene | 75 | 0.00312942 | Ca(tmhd)2 | 0.055 | Toluene | 75 | 0.001803486 | La(tmhd)3 |  |  | 0.01442789 | 10.1 | 9.1
2023-04-17 | Monday | 23-04-17-MA-41-CTO | 41 | Ti(tmhd)2(OiPr)2 | 0.125 | Toluene | 75 | 0.00312942 | Ca(tmhd)2 | 0.06063 | Toluene | 75 | 0.001988097 | La(tmhd)3 |  |  | 0.01590478 | 10.1 | 9.1
2023-04-18 | Tuesday | 23-04-18-MA-42-CTO | 42 | Ti(tmhd)2(OiPr)2 | 0.1044 | Toluene | 75 | 0.002613692 | Ca(tmhd)2 | 0.06063 | Toluene | 75 | 0.001988097 | La(tmhd)3 |  |  | 0.01904307 | 10.1 | 9.1
2023-04-19 | Wedensday | 23-04-19-MA-43-CTO | 43 | Ti(tmhd)2(OiPr)2 | 0.15 | Toluene | 75 | 0.003755304 | Ca(tmhd)2 | 0.062 | Toluene | 75 | 0.00203302 | La(tmhd)3 |  |  | 0.01355347 | 10.1 | 9.1
2023-04-19 | Wedensday | 23-04-19-MA-44-CTO | 44 | Ti(tmhd)2(OiPr)2 | 0.15 | Toluene | 75 | 0.003755304 | Ca(tmhd)2 | 0.062 | Toluene | 75 | 0.00203302 | La(tmhd)3 |  |  | 0.01355347 | 10.1 | 9.1
2023-04-20 | Thursday | 23-04-20-MA-45-CTO | 45 | Ti(tmhd)2(OiPr)2 | 0.17282 | Toluene | 75 | 0.004326611 | Ca(tmhd)2 | 0.06285 | Toluene | 75 | 0.002060892 | La(tmhd)3 |  |  | 0.01192508 | 10.1 | 9.1
2023-04-23 | Monday | 23-04-23-MA-46-CTO | 46 | Ti(tmhd)2(OiPr)2 | 0.17282 | Toluene | 75 | 0.004326611 | Ca(tmhd)2 | 0.06285 | Toluene | 75 | 0.002060892 | La(tmhd)3 |  |  | 0.01192508 | 10.1 | 9.1
2023-04-26 | Wedensday | 23-04-26-MA-47-CTO | 47 | Ti(tmhd)2(OiPr)2 | 0.15392 | Toluene | 75 | 0.003853443 | Ca(tmhd)2 | 0.06164 | Toluene | 75 | 0.002021216 | La(tmhd)3 |  |  | 0.0131316 | 10.1 | 9.1
2023-05-02 | Tuesday | 23-05-02-MA-48-CTO | 48 | Ti(tmhd)2(OiPr)2 | 0.24 | Toluene | 75 | 0.006008487 | Ca(tmhd)2 | 0.06 | Toluene | 75 | 0.001967439 | La(tmhd)3 |  |  | 0.008197662 | 10.1 | 9.1
2023-05-03 | Wedensday | 23-05-03-MA-49-CTO | 49 | Ti(tmhd)2(OiPr)2 | 0.18 | Toluene | 75 | 0.004506365 | Ca(tmhd)2 | 0.06 | Toluene | 75 | 0.001967439 | La(tmhd)3 |  |  | 0.01093022 | 10.1 | 9.1
2023-05-04 | Thursday | 23-05-04-MA-50-CTO | 50 | Ti(tmhd)2(OiPr)2 | 0.072 | Toluene | 75 | 0.001802546 | Ca(tmhd)2 | 0.04866 | Toluene | 75 | 0.001595593 | La(tmhd)3 |  |  | 0.02216101 | 10.1 | 9.1
2023-05-05 | Friday | 23-05-05-MA-51-CTO | 51 | Ti(tmhd)2(OiPr)2 | 0.16 | Toluene | 75 | 0.004005658 | Ca(tmhd)2 | 0.04966 | Toluene | 75 | 0.001628384 | La(tmhd)3 |  |  | 0.0101774 | 10.1 | 9.1
2023-05-10 | Wedensday | 23-05-10-MA-52-CTO | 52 | Ti(tmhd)2(OiPr)2 | 0.146 | Toluene | 75 | 0.003655163 | Ca(tmhd)2 | 0.152 | Toluene | 225 | 0.001661393 | La(tmhd)3 |  |  | 0.0113794 | 10.1 | 9.1
2023-05-11 | Thursday | 23-05-11-MA-53-CTO | 53 | Ti(tmhd)2(OiPr)2 | 0.146 | Toluene | 75 | 0.003655163 | Ca(tmhd)2 | 0.152 | Toluene | 225 | 0.001661393 | La(tmhd)3 |  |  | 0.0113794 | 10.1 | 9.5
2023-05-11 | Thursday | 23-05-11-MA-54-CTO | 54 | Ti(tmhd)2(OiPr)2 | 0.132 | Toluene | 75 | 0.003304668 | Ca(tmhd)2 | 0.152 | Toluene | 225 | 0.001661393 | La(tmhd)3 |  |  | 0.01258631 | 10.1 | 9.1
2023-05-12 | Friday | 23-05-12-MA-55-CTO | 55 | Ti(tmhd)2(OiPr)2 | 0.132 | Toluene | 75 | 0.003304668 | Ca(tmhd)2 | 0.152 | Toluene | 225 | 0.001661393 | La(tmhd)3 |  |  | 0.01258631 | 10.1 | 9.1
2023-05-15 | Monday | 23-05-15-MA-56-CTO | 56 | Ti(tmhd)2(OiPr)2 | 0.162 | Toluene | 75 | 0.004055729 | Ca(tmhd)2 | 0.152 | Toluene | 225 | 0.001661393 | La(tmhd)3 |  |  | 0.01025551 | 10.1 | 9.1
2023-05-16 | Tuesday | 23-05-16-MA-57-CTO | 57 | Ti(tmhd)2(OiPr)2 | 0.153 | Toluene | 75 | 0.00383041 | Ca(tmhd)2 | 0.04892 | Toluene | 75 | 0.001604119 | La(tmhd)3 |  |  | 0.01048443 | 10.1 | 9.1
2023-05-17 | Wedensday | 23-05-17-MA-58-CTO | 58 | Ti(tmhd)2(OiPr)2 | 0.155 | Toluene | 75 | 0.003880481 | Ca(tmhd)2 | 0.049 | Toluene | 75 | 0.001606742 | La(tmhd)3 |  |  | 0.01036608 | 10.1 | 8.9
2023-05-23 | Monday | 23-05-23-MA-59-CTO | 59 | Ti(tmhd)2(OiPr)2 | 0.114 | Toluene | 75 | 0.002854031 | Ca(tmhd)2 | 0.042 | Toluene | 75 | 0.001377207 | La(tmhd)3 |  |  | 0.01208077 | 10.1 | 9.1
2023-05-24 | Tuesday | 23-05-24-MA-60-CTO | 60 | Ti(tmhd)2(OiPr)2 | 0.2325 | Toluene | 75 | 0.005820722 | Ca(tmhd)2 | 0.0842 | Toluene | 150 | 0.001380486 | La(tmhd)3 |  |  | 0.005937575 | 10.1 | 9.1
2023-05-25 | Wedensday | 23-05-25-MA-61-CTO | 61 | Ti(tmhd)2(OiPr)2 | 0.155 | Toluene | 75 | 0.003880481 | Ca(tmhd)2 | 0.0842 | Toluene | 150 | 0.001380486 | La(tmhd)3 |  |  | 0.008906363 | 10.1 | 9.1
2023-05-26 | Thursday | 23-05-26-MA-62-CTO | 62 | Ti(tmhd)2(OiPr)2 | 0.2325 | Toluene | 75 | 0.005820722 | Ca(tmhd)2 | 0.07725 | Toluene | 150 | 0.001266539 | La(tmhd)3 |  |  | 0.005447479 | 10.1 | 9.1
2023-05-30 | Tuesday | 23-05-30-MA-63-CTO | 63 | Ti(tmhd)2(OiPr)2 | 0.1155 | Toluene | 75 | 0.002891584 | Ca(tmhd)2 | 0.07725 | Toluene | 150 | 0.001266539 | La(tmhd)3 |  |  | 0.0109657 | 10.1 | 9.1
2023-05-30 | Tuesday | 23-05-30-MA-64-CTO | 64 | Ti(tmhd)2(OiPr)2 | 0.117 | Toluene | 75 | 0.002929137 | Ca(tmhd)2 | 0.08 | Toluene | 150 | 0.001311626 | La(tmhd)3 |  |  | 0.01121048 | 10.1 | 9.1
2023-05-31 | Wedensday | 23-05-31-MA-65-CTO | 65 | Ti(tmhd)2(OiPr)2 | 0.115 | Toluene | 75 | 0.002879067 | Ca(tmhd)2 | 0.07725 | Toluene | 150 | 0.001266539 | La(tmhd)3 |  |  | 0.01101338 | 10.1 | 9.1
2023-06-01 | Thursday | 23-06-01-MA-66-CTO | 66 | Ti(tmhd)2(OiPr)2 | 0.115 | Toluene | 75 | 0.002879067 | Ca(tmhd)2 | 0.07725 | Toluene | 150 | 0.001266539 | La(tmhd)3 |  |  | 0.01101338 | 10.1 | 9.1
2023-06-02 | Friday | 23-06-02-MA-67-CTO | 67 | Ti(tmhd)2(OiPr)2 | 0.24 | Toluene | 150 | 0.003004243 | Ca(tmhd)2 | 0.156 | Toluene | 300 | 0.001278835 | La(tmhd)3 |  |  | 0.00532848 | 10.1 | 9.1
2023-06-06 | Tuesday | 23-06-06-MA-68-CTO | 68 | Ti(tmhd)2(OiPr)2 | 0.24 | Toluene | 150 | 0.003004243 | Ca(tmhd)2 | 0.156 | Toluene | 300 | 0.001278835 | La(tmhd)3 |  |  | 0.00532848 | 10.1 | 9.1
2023-06-07 | Wedensday | 23-06-07-MA-69-CTO | 69 | Ti(tmhd)2(OiPr)2 | 0.24 | Toluene | 150 | 0.003004243 | Ca(tmhd)2 | 0.039 | Toluene | 75 | 0.001278835 | La(tmhd)3 |  |  | 0.00532848 | 10.1 | 9.1
2023-06-08 | Thursday | 23-06-08-MA-70-CTO | 70 | Ti(tmhd)2(OiPr)2 | 0.0733 | Toluene | 50 | 0.002752638 | Ca(tmhd)2 | 0.039 | Toluene | 75 | 0.001278835 | La(tmhd)3 |  |  | 0.01744659 | 10.1 | 9.1
2023-06-12 | Monday | 23-06-12-MA-71-CTO | 71 | Ti(tmhd)2(OiPr)2 | 0.0733 | Toluene | 50 | 0.002752638 | Ca(tmhd)2 | 0.039 | Toluene | 75 | 0.001278835 | La(tmhd)3 |  |  | 0.01744659 | 10.1 | 9.1
2023-06-13 | Tuesday | 23-06-13-MA-72-CTO | 72 | Ti(tmhd)2(OiPr)2 | 0.09 | Toluene | 50 | 0.003379774 | Ca(tmhd)2 | 0.039 | Toluene | 75 | 0.001278835 | La(tmhd)3 |  |  | 0.01420928 | 10.1 | 9.1
2023-06-14 | Wedensday | 23-06-14-MA-73-CTO | 73 | Ti(tmhd)2(OiPr)2 | 0.085 | Toluene | 50 | 0.003192009 | Ca(tmhd)2 | 0.039 | Toluene | 75 | 0.001278835 | La(tmhd)3 |  |  | 0.01504512 | 10.1 | 9.1
2023-06-15 | Thursday | 23-06-15-MA-74-CTO | 74 | Ti(tmhd)2(OiPr)2 | 0.06 | Toluene | 50 | 0.002253183 | Ca(tmhd)2 | 0.15559 | Toluene | 300 | 0.001275474 | La(tmhd)3 |  |  | 0.0212579 | 10.1 | 9.1
2023-06-26 | Monday | 23-06-26-MA-75-CTO | 75 | Ti(tmhd)2(OiPr)2 | 0.078 | Toluene | 50 | 0.002929137 | Ca(tmhd)2 | 0.15559 | Toluene | 300 | 0.001275474 | La(tmhd)3 |  |  | 0.01635223 | 10.1 | 9.1
2023-06-27 | Tuesday | 23-06-27-MA-76-CTO | 76 | Ti(tmhd)2(OiPr)2 | 0.066 | Toluene | 50 | 0.002478501 | Ca(tmhd)2 | 0.15559 | Toluene | 300 | 0.001275474 | La(tmhd)3 |  |  | 0.01932537 | 10.1 | 9.1
2023-06-29 | Thursday | 23-06-29-MA-77-CTO | 77 | Ti(tmhd)2(OiPr)2 | 0.112 | Toluene | 50 | 0.004205941 | Ca(tmhd)2 | 0.15559 | Toluene | 300 | 0.001275474 | La(tmhd)3 |  |  | 0.01138816 | 10.1 | 9.1
2023-07-04 | Tuesday | 23-07-04-MA-78-CTO | 78 | Ti(tmhd)2(OiPr)2 | 0.08 | Toluene | 50 | 0.003004243 | Ca(tmhd)2 | 0.15559 | Toluene | 300 | 0.001275474 | La(tmhd)3 |  |  | 0.01594343 | 10.1 | 9.1
2023-07-05 | Wedensday | 23-07-05-MA-79-CTO | 79 | Ti(tmhd)2(OiPr)2 | 0.0687 | Toluene | 50 | 0.002579894 | Ca(tmhd)2 | 0.15559 | Toluene | 300 | 0.001275474 | La(tmhd)3 |  |  | 0.01856585 | 10.1 | 9.1
2023-07-06 | Thursday | 23-07-06-MA-80-CTO | 80 | Ti(tmhd)2(OiPr)2 | 0.0687 | Toluene | 50 | 0.002579894 | Ca(tmhd)2 | 0.15559 | Toluene | 300 | 0.001275474 | La(tmhd)3 |  |  | 0.01856585 | 10.1 | 9.1
2023-07-07 | Friday | 23-07-07-MA-81-CTO | 81 | Ti(tmhd)2(OiPr)2 | 0.0687 | Toluene | 50 | 0.002579894 | Ca(tmhd)2 | 0.15559 | Toluene | 300 | 0.001275474 | La(tmhd)3 |  |  | 0.01856585 | 10.1 | 9.1
2023-07-17 | Monday | 23-07-17-MA-82-CTO | 82 | Ti(tmhd)2(OiPr)2 | 0.0687 | Toluene | 50 | 0.002579894 | Ca(tmhd)2 | 0.15559 | Toluene | 300 | 0.001275474 | La(tmhd)3 |  |  | 0.01856585 | 10.1 | 9.1
2023-07-17 | Monday | 23-07-17-MA-83-CTO | 83 | Ti(tmhd)2(OiPr)2 | 0.09 | Toluene | 50 | 0.003379774 | Ca(tmhd)2 | 0.15559 | Toluene | 300 | 0.001275474 | La(tmhd)3 |  |  | 0.01417194 | 10.1 | 9.1
2023-07-18 | Tuesday | 23-07-18-MA-84-CTO | 84 | Ti(tmhd)2(OiPr)2 | 0.071 | Toluene | 50 | 0.002666266 | Ca(tmhd)2 | 0.15559 | Toluene | 300 | 0.001275474 | La(tmhd)3 |  |  | 0.01796443 | 10.1 | 9.1
2023-07-19 | Wedensday | 23-07-19-MA-85-CTO | 85 | Ti(tmhd)2(OiPr)2 | 0.06622 | Toluene | 50 | 0.002486763 | Ca(tmhd)2 | 0.15559 | Toluene | 300 | 0.001275474 | La(tmhd)3 |  |  | 0.01926116 | 10.1 | 9.1
2023-07-20 | Thursday | 23-07-20-MA-86-CTO | 86 | Ti(tmhd)2(OiPr)2 | 0.0744 | Toluene | 50 | 0.002793946 | Ca(tmhd)2 | 0.15559 | Toluene | 300 | 0.001275474 | La(tmhd)3 |  |  | 0.01714347 | 10.1 | 9.1
2023-07-21 | Friday | 23-07-21-MA-87-CTO | 87 | Ti(tmhd)2(OiPr)2 | 0.069 | Toluene | 50 | 0.00259116 | Ca(tmhd)2 | 0.15559 | Toluene | 300 | 0.001275474 | La(tmhd)3 |  |  | 0.01848513 | 10.1 | 9.1
2023-08-02 | Wedensday | 23-08-02-MA-88-CTO | 88 | Ti(tmhd)2(OiPr)2 | 0.07 | Toluene | 50 | 0.002628713 | Ca(tmhd)2 | 0.15559 | Toluene | 300 | 0.001275474 | La(tmhd)3 |  |  | 0.01822106 | 10.1 | 9.1
2023-08-02 | Wedensday | 23-08-02-MA-89-CTO | 89 | Ti(tmhd)2(OiPr)2 | 0.07 | Toluene | 50 | 0.002628713 | Ca(tmhd)2 | 0.15559 | Toluene | 300 | 0.001275474 | La(tmhd)3 |  |  | 0.01822106 | 10.1 | 9.1
2023-08-04 | Friday | 23-08-04-MA-90-CTO | 90 | Ti(tmhd)2(OiPr)2 | 0.07 | Toluene | 50 | 0.002628713 | Ca(tmhd)2 | 0.15559 | Toluene | 300 | 0.001275474 | La(tmhd)3 |  |  | 0.01822106 | 10.1 | 9.1
2023-08-07 | Monday | 23-08-07-MA-91-CTO | 91 | Ti(tmhd)2(OiPr)2 | 0.18344 | Toluene | 100 | 0.003444365 | Ca(tmhd)2 | 0.15559 | Toluene | 300 | 0.001275474 | La(tmhd)3 |  |  | 0.006953087 | 10.1 | 9.1
2023-08-08 | Tuesday | 23-08-08-MA-92-CTO | 92 | Ti(tmhd)2(OiPr)2 | 0.18344 | Toluene | 105 | 0.003280348 | Ca(tmhd)2 | 0.15559 | Toluene | 300 | 0.001275474 | La(tmhd)3 |  |  | 0.006953087 | 10.1 | 9.1
2023-08-09 | Wedensday | 23-08-09-MA-93-CTO | 93 | Ti(tmhd)2(OiPr)2 | 0.1793 | Toluene | 100 | 0.00336663 | Ca(tmhd)2 | 0.15606 | Toluene | 300 | 0.001279327 | La(tmhd)3 |  |  | 0.007135121 | 10.1 | 9.1
2023-08-10 | Thursday | 23-08-10-MA-94-CTO | 94 | Ti(tmhd)2(OiPr)2 | 0.1793 | Toluene | 100 | 0.00336663 | Ca(tmhd)2 | 0.15606 | Toluene | 300 | 0.001279327 | La(tmhd)3 |  |  | 0.007135121 | 10.1 | 9.1
2023-08-15 | Tuesday | 23-08-15-MA-95-CTO | 95 | Ti(tmhd)2(OiPr)2 | 0.1793 | Toluene | 100 | 0.00336663 | Ca(tmhd)2 | 0.15606 | Toluene | 300 | 0.001279327 | La(tmhd)3 |  |  | 0.007135121 | 10.1 | 9.1
2023-08-16 | Wedensday | 23-08-16-MA-96-CTO | 96 | Ti(tmhd)2(OiPr)2 | 0.071 | Toluene | 50 | 0.002666266 | Ca(tmhd)2 | 0.15606 | Toluene | 300 | 0.001279327 | La(tmhd)3 |  |  | 0.01801869 | 10.1 | 9.1
2023-08-17 | Thursday | 23-08-17-MA-97-CTO | 97 | Ti(tmhd)2(OiPr)2 | 0.0684 | Toluene | 50 | 0.002568628 | Ca(tmhd)2 | 0.15606 | Toluene | 300 | 0.001279327 | La(tmhd)3 |  |  | 0.01870361 | 10.1 | 9.1
2023-08-18 | Friday | 23-08-18-MA-98-CTO | 98 | Ti(tmhd)2(OiPr)2 | 0.069 | Toluene | 50 | 0.00259116 | Ca(tmhd)2 | 0.15606 | Toluene | 300 | 0.001279327 | La(tmhd)3 |  |  | 0.01854097 | 10.1 | 9.1
2023-08-22 | Tuesday | 23-08-22-MA-99-CTO | 99 | Ti(tmhd)2(OiPr)2 | 0.264 | Toluene | 200 | 0.002478501 | Ca(tmhd)2 | 0.15606 | Toluene | 300 | 0.001279327 | La(tmhd)3 |  |  | 0.004845936 | 10.1 | 9.1
2023-08-23 | Wedensday | 23-08-23-MA-100-CTO | 100 | Ti(tmhd)2(OiPr)2 | 0.069 | Toluene | 50 | 0.00259116 | Ca(tmhd)2 | 0.15559 | Toluene | 300 | 0.001275474 | La(tmhd)3 |  |  | 0.01848513 | 10.1 | 9.1
2023-08-24 | Thursday | 23-08-24-MA-101-CTO | 101 | Ti(tmhd)2(OiPr)2 | 0.069 | Toluene | 50 | 0.00259116 | Ca(tmhd)2 | 0.15559 | Toluene | 300 | 0.001275474 | La(tmhd)3 |  |  | 0.01848513 | 10.1 | 9.1
2023-08-25 | Friday | 23-08-24-MA-102-CTO | 102 | Ti(tmhd)2(OiPr)2 | 0.069 | Toluene | 50 | 0.00259116 | Ca(tmhd)2 | 0.15559 | Toluene | 300 | 0.001275474 | La(tmhd)3 |  |  | 0.01848513 | 10.1 | 9.1
2023-08-29 | Tuesday | 23-08-29-MA-103-CTO | 103 | Ti(tmhd)2(OiPr)2 | 0.264 | Toluene | 200 | 0.002478501 | Ca(tmhd)2 | 0.15467 | Toluene | 300 | 0.001267932 | La(tmhd)3 |  |  | 0.004802774 | 10.1 | 9.1
2023-09-01 | Friday | 23-09-01-MA-104-CTO | 104 | Ti(tmhd)2(OiPr)2 | 0.0687 | Toluene | 50 | 0.002579894 | Ca(tmhd)2 | 0.15467 | Toluene | 300 | 0.001267932 | La(tmhd)3 |  |  | 0.01845608 | 10.1 | 9.1
2023-09-12 | Tuesday | 23-09-12-MA-105-CTO | 105 | Ti(tmhd)2(OiPr)2 | 0.0687 | Toluene | 50 | 0.002579894 | Ca(tmhd)2 | 0.15467 | Toluene | 300 | 0.001267932 | La(tmhd)3 |  |  | 0.01845608 | 10.1 | 9.1
2023-09-13 | Wedensday | 23-09-13-MA-106-CTO | 106 | Ti(tmhd)2(OiPr)2 | 0.346 | Toluene | 250 | 0.002598671 | Ca(tmhd)2 | 0.15467 | Toluene | 300 | 0.001267932 | La(tmhd)3 |  |  | 0.003664544 | 10.1 | 9.1
2023-09-14 | Thursday | 23-09-14-MA-107-CTO | 107 | Ti(tmhd)2(OiPr)2 | 0.346 | Toluene | 250 | 0.002598671 | Ca(tmhd)2 | 0.15467 | Toluene | 300 | 0.001267932 | La(tmhd)3 |  |  | 0.003664544 | 10.1 | 9.1
2023-09-15 | Friday | 23-09-15-MA-108-CTO | 108 | Ti(tmhd)2(OiPr)2 | 0.346 | Toluene | 250 | 0.002598671 | Ca(tmhd)2 | 0.15467 | Toluene | 300 | 0.001267932 | La(tmhd)3 |  |  | 0.003664544 | 10.1 | 9.1
2023-09-18 | Monday | 23-09-18-MA-109-CTO | 109 | Ti(tmhd)2(OiPr)2 | 0.346 | Toluene | 250 | 0.002598671 | Ca(tmhd)2 | 0.15467 | Toluene | 300 | 0.001267932 | La(tmhd)3 |  |  | 0.003664544 | 10.1 | 9.1
2023-09-19 | Tuesday | 23-09-19-MA-110-CTO | 110 | Ti(tmhd)2(OiPr)2 | 0.346 | Toluene | 250 | 0.002598671 | Ca(tmhd)2 | 0.15467 | Toluene | 300 | 0.001267932 | La(tmhd)3 |  |  | 0.003664544 | 10.1 | 9.1
2023-09-27 | Wedensday | 23-09-27-MA-111-CTO | 111 | Ti(tmhd)2(OiPr)2 | 0.346 | Toluene | 250 | 0.002598671 | Ca(tmhd)2 | 0.156 | Toluene | 300 | 0.001278835 | La(tmhd)3 |  |  | 0.003696056 | 10.1 | 9.1
2023-09-28 | Thursday | 23-09-28-MA-112-CTO | 112 | Ti(tmhd)2(OiPr)2 | 0.065 | Toluene | 50 | 0.002440948 | Ca(tmhd)2 | 0.156 | Toluene | 300 | 0.001278835 | La(tmhd)3 |  |  | 0.01967439 | 10.1 | 9.1
2023-10-04 | Wedensday | 23-10-04-MA-113-CTO | 113 | Ti(tmhd)2(OiPr)2 | 0.066 | Toluene | 50 | 0.002478501 | Ca(tmhd)2 | 0.156 | Toluene | 300 | 0.001278835 | La(tmhd)3 |  |  | 0.01937629 | 10.1 | 9.1
2023-10-05 | Thursday | 23-10-05-MA-114-CTO | 114 | Ti(tmhd)2(OiPr)2 | 0.055 | Toluene | 50 | 0.002065417 | Ca(tmhd)2 | 0.156 | Toluene | 300 | 0.001278835 | La(tmhd)3 |  |  | 0.02325155 | 10.1 | 9.1
2023-10-06 | Wedensday | 23-10-06-MA-115-CTO | 115 | Ti(tmhd)2(OiPr)2 | 0.05 | Toluene | 50 | 0.001877652 | Ca(tmhd)2 | 0.156 | Toluene | 300 | 0.001278835 | La(tmhd)3 |  |  | 0.02557671 | 10.1 | 9.1
2023-10-25 | Wedensday | 23-10-25-MA-116-CTO | 116 | Ti(tmhd)2(OiPr)2 | 0.06 | Toluene | 50 | 0.002253183 | Ca(tmhd)2 | 0.156 | Toluene | 300 | 0.001278835 | La(tmhd)3 |  |  | 0.02131392 | 10.1 | 9.1
2023-10-26 | Thursday | 23-10-26-MA-117-CTO | 117 | Ti(tmhd)2(OiPr)2 | 0.06 | Toluene | 50 | 0.002253183 | Ca(tmhd)2 | 0.156 | Toluene | 300 | 0.001278835 | La(tmhd)3 |  |  | 0.02131392 | 10.1 | 9.1
2023-10-30 | Monday | 23-10-30-MA-118-CTO | 118 | Ti(tmhd)2(OiPr)2 | 0.064 | Toluene | 50 | 0.002403395 | Ca(tmhd)2 | 0.156 | Toluene | 300 | 0.001278835 | La(tmhd)3 |  |  | 0.0199818 | 10.1 | 9.1
2023-10-31 | Tuesday | 23-10-31-MA-119-CTO | 119 | Ti(tmhd)2(OiPr)2 | 0.0686 | Toluene | 50 | 0.002576139 | Ca(tmhd)2 | 0.156 | Toluene | 300 | 0.001278835 | La(tmhd)3 |  |  | 0.01864191 | 10.1 | 9.1
2023-11-01 | Wedensday | 23-10-31-MA-120-CTO | 120 | Ti(tmhd)2(OiPr)2 | 0.0586 | Toluene | 50 | 0.002200608 | Ca(tmhd)2 | 0.156 | Toluene | 300 | 0.001278835 | La(tmhd)3 |  |  | 0.02182313 | 10.1 | 9.1