## Overview
# start Header
# type
# str | datetime | str | str | str | str | str | float | str | float | float | str
# unit
# - | yyyy-mm-dd hh:mm:ss+00 | - | - | - | - | - | °C | [sccm/sccm] | - | minute | -
# description
# ID of the Sample. This ID is labeled on the sample box. | Date of growth experiment |  |  | Surname of the Operator | Film material (Material:Dopant species) | Substrates placed into the reactor for film growth. Details are shown in "Substrate"-folder | Substrate temperature | Carrier gas | VI/III ratio | time
# end Header
Sample | Date | Activity Category | Activity Method | Operator | Film | Substrate | Substrate T | Carrier Gas | VI III Ratio | Growth Time | Notes
001 | 2023-03-01 | epitaxial growth synthesis | MOVPE | IMEM | Ga2O3 | sapphire (001) | 50 | Helium | 217.4077 | 300 | MFC are calibrated for H2

## Precursors
# start Header
# type
# str | str | str | str | str | str | str | datetime | datetime | str
# unit
# none | - | - | - | - | - | - | yyyy-mm-dd hh:mm:ss+00 | yyyy-mm-dd hh:mm:ss+00 | -
# description
# | CAS number |  | the IUPAC nomencalture of the chemical (only if needed, otherwise you can delete it) | Phase of the chemical | Fabricating company | Purity of the Chemical | Date of the Invoice Mail | Date of Opening
# end Header
Name | CAS | Description | IUPAC Name | Phase | Supplier | Purity | Buying date | Opening date | Notes
TMG | 45673 | trimethyl gallium |  | metalorganic
H2O |  | water |  | liquid | milliQ Merck
Silane |  |  |  | gas
Ga(acac)3 |  | gallium acetylacet- onate |  | liquid
HCl |  |  |  | liquid
VO(acac)2 |  | MIST-Component 3 |  | solution
KOH |  | MIST-Component 4 |  | liquid

## Substrate
# start Header
# type
# str | str | str | str | str | str | float | float | str | str | str | str | str | boolean | boolean | boolean | str
# unit
# | - | - | - | - | - | ° | wt.% | - | mm² | - | - | - | - | - | - | -
# description
# |  | Material | Substrate ID given by fabrication company. | Company Supplier | crystallographic orientation [hkl] | Off-cut angle to the substrates surface | Chemical doping level of electrically conductive substrates | Doping species to obtain electrical conductivity in the substrates | Substrate dimensions | Susceptor (Material - Adaptor) | Growth Mask (type/size) | Pocket - position in the growth mask | Annealing (temperature, ambient) | Cleaning / etching | Was this a regrowth?
# end Header
Substrates | Description | Material | Substrate ID | Supplier | Orientation | Off-cut | Doping Level | Doping species | Size | Susceptor | Mask | Pocket | Annealing | Cleaning | Regrowth | Notes
S001 |  | sapphire | CR21UP0001-0025 | Cryscore | 001 | 0 |  |  | 2'' | Metal [Nickel Alloy] |  |  | FALSE | FALSE | FALSE

## Mist
# start Header
# type
# str | str | float | str | float | str | float | str | float | float | float | srt
# unit
# | - | mol/L | - | mol/L | - | mol/L | - | mol/L | °C | minute | -
# description
# MIST source composition | Component 1 - from precursor section | Concentration Component 1 | Component 2 - from precursor section | Concentration Component 2 | Component 3 - from precursor section | Concentration Component 3 | Component 4 - from precursor section | Concentration Component 4 | Solution Temperature | Solution Stirring time | Comments
# end Header
Item | Material | Concentration | Material | Concentration | Material | Concentration | Material | Concentration | Temperature | Time | Notes

## Pregrowth
# start Header
# type
#int | str | str | datetime | int | str | float | float | int | str
# unit
# | - | - | min | sccm | - | mbar | °C | rpm | -
# description
# |  | processes before commencing growth | Past time since process start | Carrier process gas flow in to the reaction chamber | Carrier gas type | Pressure applied in the reaction chamber | Temperature applied on the filament in the reaction chamber | Rotation velocity of the susceptor with substrates | Comments in case irregularities occurred
# end Header
Step Index | Step Name | Description | Timestamp | Carrier gas flow | Carrier gas type | Chamber pressure | Substrate temperature | Carrier rotation | Notes
1 | pump start | vacuum | 0 |  | Helium | 100 | 20 | 300

## GrowthRun
# start Header
# type
# | str | float | float | float | float | str | str | float | float | float | float | float | float | float | str | float | float | str | float | float | float | float | float | float | float | boolean | float | float | str | float | float | float | float | float | float | boolean | str | float | boolean | float | float | float | str
# unit
# | - | min | °C | mbar | rpm | - | - | mbar | sccm | sccm | torr | °C | torr | sccm | - | - | - | - | sccm | sccm | sccm | torr | °C | torr | sccm | - | - | - | - | ? | sccm | sccm | - | sccm | bar | - | - | sccm | - | sccm | - | - | -
# description
# |  | Time | Temperature of substrate |  | susceptor rotation velocity | carrier gas type |  | TMG |  |  |  |  | TMG partial pressure | carrier TMG flow | TMG valve open? | inner valve (0-200) | outer valve (0-200) |  | H2O |  |  |  |  | H2O partial pressure | carrier H2O flow | H2O valve open? | inner valve (0-200) | outer valve (0-200) |  | percentage value | Flux of Silane from MFC. What is MFC? | sih4 effective flow | sih4 partial pressure | carrier line flow |  | Silane valve open? |  | MIST Flux from MFC | MIST valve open? |  | Uniform valve (0-200) | Purge valve (0-200)
# end Header
Name | Step | Duration | Temperature | Pressure | Rotation | Carrier Gas | Bubbler Material | Bubbler Flow | Bubbler Dilution | Inject | Bubbler Pressure | Bubbler Temp | Partial Pressure | Flow Carrier | Valve | Inner Valve | Outer Valve | Bubbler Material | Bubbler Flow | Bubbler Dilution | Inject | Bubbler Pressure | Bubbler Temp | Partial Pressure | Flow Carrier | Valve | Inner Valve | Outer Valve | Gas Cylinder Material | Dilution in Cylinder | Flow from MFC | Effective Flow | Partial Pressure | Flow Carrier | Cylinder Pressure | Valve | MIST Source 1 | MIST Flow MFC | Valve | Purge Flow | Uniform Valve | Purge Valve | Notes
deposition | 1 | 30 | 650 | 100 | 300 | Helium | TMG | 7 | 3 | 7 | 1000 | 5 | 0.0003390548 | 700 | 1 | 200 | 0 | H2O | 300 | 0 | 0 | 0 | 30 | 0.07371313 | 700 | 1 | 200 | 0 | SiH4 | 0.0005 | 0 | 0 | 0 | 700 | 0 | 0 |  | 0 | 0 | 2000 | 100 | 100

## SampleCut
# start Header
# type
# str | str | datetime | str | str | str | float | str
# unit
# - | - | yyyy-mm-dd hh:mm:ss+00 | - | - | - | mm² | -
# description
# the sample to be cut | the sample resulting from cut | Date of cut | Area of sample cut | Purpose | Collaboration | Piece dimensions | Who has it?
# end Header
Parent_sample_id | Children_sample_id | Cut Time | Position | Experiment |  | Size | Collaborator
001 | [6 empty] | IMEM

## HRXRD
# start Header
# type
# str | datetime | str | str | str | float | float | str | str
# unit
# | yyyy-mm-dd hh:mm:ss+00 | - | - | - |  | mm² | - | -
# description
# ID of the Growth Run. This ID is labeled on the sample box. | Date of experiment |  |  | Phase type obtained from HRXRD | Peak position | Peak FWHM | Peak assignment | Comments and notes
# end Header
Sample | Date | Activity Category | Activity Method | Phase | Peak position | Peak FWHM | Peak assignment | Notes
431 | 2023-03-20 | measurement | HRXRD | alpha | 3.1 | 4 | test | test
432 | 2023-03-20 | measurement | HRXRD | alpha | 3.1 | 4 | test | test

## AFMReflectanceSEM
# start Header
# type
# | datetime | str | str | str | float | str | float | str
# unit
# | yyyy-mm-dd hh:mm:ss+00 | - | - | - | nm | - | nm | -
# description
# ID of the sample | Date of experiment |  |  | Data from SEM | Roughness from AFM | surface features from AFM | Thickness from Reflectance | Comments
# end Header
Sample | Date | Activity Category | Activity Method | Surface State | Roughness | Surface Features | Thickness | Notes
001 | 2023-03-01 | measurement | optical microscopy | Particulates observed on the surface | 11 | rough | 40 | test
002 | 2023-03-01 | measurement | optical microscopy | Particulates observed on the surface | 13 | rough | 50 | test

## Contacts
# start Header
# type
# str | datetime | str | str | str | str
# unit
# - | yyyy-mm-dd hh:mm:ss+00 | - | - | - | nm
# description
# | Date of contact deposition |  |  | Contact Type | Contact geometry
# end Header
Sample Piece | Deposition Date | Activity Category | Activity Method | Contact Type | Geometry
|  | contact preparation | sputtering