## Tabelle1
powder receipt			component:			thermal_treatment:
name(id)			formula	Li2CO3		date	10.07.22
created_by	ganschow		link_to_chem_db	[chemical]		net_mass_before	70,000 g
creation_date	07.07.22		treatments (opt):			crucible	glass
executed_by	stypa		+ thermal_treatment_1			brutto_mass_before	230,000 g
execution_date	15.07.22		- link_to_treatment	[treatment]		atmosphere	vacuum
formula	LiAlO2		- notes			oven	Heraeus
total_mass	120,000 g		notes			ramps:
components:						+ ramp_1
+ component_1						- rate/time	no ramp
- formula	Li2CO3		component:			- temperature	200°C
- link_to_component	[component]		formula	Al2O3		- dwell_time	12 h
- target_mass	67,254 g		link_to_chem_db	[chemical]		brutto_mass_after	228,000 g
- actual_mass	67,255 g		treatments (opt):			net_mass_after	68,000 g
- notes			+ thermal_treatment_1			mas_loss [calculate in %]	-2,86 %
+ component_2			- link_to_treatment	[treatment]		notes
- formula	Al2O3		- notes
- link_to_component	[component]		+ characterization_1
- target_mass	92,803 g		- link_to_characterization	[XRD phase analysis]		thermal_treatment:
- actual_mass	92,799 g		- notes	contains gamma-Al2O3		date	10.07.22
- notes			+ thermal_treatment_2			net_mass_before	100,000 g
treatments:			- link_to_treatment	[treatment]		crucible	ID234, M=XXX g
+ thermal_treatment_1			- notes			brutto_mass_before	500,000 g
- link_to_treatment	[sintering]		+ characterization_2			atmosphere	air
- notes	furnace failure		- link_to_characterization	[XRD phase analysis]		oven	1
+ characterization_1			- notes	pure alpha-Al2O3		ramps:
- link_to_charcterization	[XRD phase analysis]		notes			+ ramp_1
- notes	pure LiAlO2					- rate/time	100 K/h
notes						- temperature	600°C
						- dwell_time	12 h
						brutto_mass_after	499,660 g
						net_mass_after	99,660 g
						mass_loss [calculate in %]	-0,34 %
						notes

			thermal_treatment:			thermal_treatment:
			date	15.07.22		date	12.07.22
			net_mass_before	160,054 g		net_mass_before	100,000 g
			crucible	ID234, M=XXX g		crucible	ID234, M=XXX g
			brutto_mass_before	660,000 g		brutto_mass_before	500,000 g
			atmosphere	air		atmosphere	air
			oven	1		oven	1
			ramps:			ramps:
			+ ramp_1			+ ramp_1
			- rate/time	100 K/h		- rate/time	100 K/h
			- temperature	800°C		- temperature	1200°C
			- dwell_time	20 h		- dwell_time	12 h
			+ ramp_2			brutto_mass_after	499,920 g
			- rate/time	100 K/h		net_mass_after	99,920 g
			- temperature	1400°C		mass_loss [calculate in %]	-0,08 %
			- dwell_time	2 h		notes
			+ ramp_3
			- rate/time	10 K/h
			- temperature	RT
			- dwell_time
			brutto_mass_after	620,000 g
			net_mass_after	120,054 g
			mass_loss [calculate in %]	-24,99 %
			notes