## Overview
# COMMENTS: | # | # | # | # | # | # | # | # | # | #
# | # | # | # | # It can also be your Nomad user ID. So when it is parsed, all the info of the user are included in the experiment in the “User” section | # A reference to the Film archive file in Nomad. This file will fall into the "inputs" section | # A reference to the Substrate archive file in Nomad. This file will fall into the "inputs" section | # | # A reference to the Carrier_gas archive file in Nomad. This file will fall into the "inputs" section | # | #
# start Header
# type
# | datetime | str | str | str | str | str | float | str | float | float
# unit
# | yyyy-mm-dd hh:mm:ss+00 | - | - | - | - | - | [°C] | [sccm/sccm] |  | minutes
# description
# ID of the Sample. This ID is labeled on the sample box. | Date of growth experiment |  |  | Surname of the Operator | Film material (Material:Dopant species) | Substrates placed into the reactor for film growth. Details are shown in "Substrate"-folder | Substrate temperature | Carrier gas | VI/III ratio | time
# end Header
Activity Identifier | Timestamp | Activity Category | Activity Method | Operator | Film | Substrate | Substrate T | Carrier Gas | VI III ratio | Growth time
test | 2022-08-25 10:33:25.013+02 | epitaxial growth synthesis | MOVPE | test | test | test | 57 | test | 348.0823 | 10

## Precursors
# start Header
# type
# str | str | str | str | str | str | str | datetime | datetime | str
# unit
# none | - | - | - | - | - | - | yyyy-mm-dd hh:mm:ss+00 | yyyy-mm-dd hh:mm:ss+00 | -
# description
# |  | The name of the chemical that is typically used in literature | the IUPAC nomencalture of the chemical | Phase of the chemical | Fabricating company | Purity of the Chemical | Date of the Invoice Mail | Date of Opening | CAS number
# end Header
Name | Description | Chemical name | IUPAC Name | Phase | Supplier | Purity | Buying date | Opening date | CAS
TMG | test | test | test | metalorganic | test | test | 2022-08-25 10:33:25.013+02 | 2022-08-25 10:33:25.013+02 | 45673
H2O |  |  |  | liquid
Silane |  |  |  | gas
# COMMENTS | # | # | # | # | # | # | # | # | #
# These precursors can be stored into nomad and you can reference them in your experiment without carrying them with you in this xlsx file | # | # | # | # | # | # | # | # | #

## Substrate
########## start Header ##########
# start Header
# type
# str | str | str | str | str | str | float | float | str | str | str | str | str | str
# unit
# | [5 empty] | ° | wt.% |  | mm²
# description
# |  | Material | Substrate ID given by fabrication company. | Company Supplier | crystallographic orientation [hkl] | Off-cut angle to the substrates surface | Chemical doping level of electrically conductive substrates | Doping species to obtain electrical conductivity in the substrates | Substrate dimensions | Pocket - position in the growth mask | Annealing (temperature, ambient) | Cleaning / etching | Was this a regrowth?
# end Header
Substrates | Description | Material | Substrate ID | Supplier | Orientation | Off-cut | Doping Level | Doping species | Size | Test | Annealing | Cleaning | Regrowth
my_substrate | First substrate | sapphire |  | Cryscore | 1 | 0 |  |  | 1/4'' | 0 | none | none | no

## SetUp
# COMMENT: | # | # | # | # | # | # | #
# I think this setup can be included as a step of the procedure. | # | # | # | # | # | # Probably reference to the corresponding archive file | #
# start Header
# type
# str | str | str | float | int | float | str | str
# unit
# | - | - | °C | bar |  | - | -
# description
# Chamber setup - | Material | Adaptor | Temperature bath | SiH4 Cylinder pressure | SiH4 dilution in cylinder | type of Carrier Gas | some comments that the user may want to note down
# end Header
Item | Material | Size | T bath | Pressure | Percent | Carrier Gas | Notes
Susceptors | test | test | 2 | 123 | 0.1 | gas | v
H20 bath30 | test | test | 3 | 321 | 2 | test | test
TMG bath | test | test | 30 | 123 | 1 | test | test
Silane | test | test | 1 | 321 | 0.5 | test | test
Carrier Gas | test | test | 5 | 333 | 0.0005 | test | test

## Pregrowth
# start Header
# type
#int | str | str | datetime | int | float | int | int | str
# unit
# | - | - | min | sccm | mbar | °C | rpm | -
# description
# |  | processes before commencing growth | Past time since process start | Carrier process gas flow in to the reaction chamber | Pressure applied in the reaction chamber | Temperature applied on the filament in the reaction chamber | Rotation velocity of the susceptor with substrates | Comments in case irregularities occurred
# end Header
Step Index | Step Name | Description | Timestamp | Carrier gas flow | Chamber pressure | Substrate temperature | Carrier rotation | Annotations
1 | substrate loaded | test | 2 | 8 | 234 | 100 | 2000
2 | growth ready to start | test | 5 | 7 | 432 | 100 | 2000

## Growthrun
# COMMENTS: |  |  |  |  | The different bubbler will have the same column name but an addictional column with the chemical they deliver | [15 empty] | Is the Silane provided via a Bubbler as well?
# start Header
# type
# | str | float | float | float | float | float | float | float | float | float | float | str | float | float | float | float | float | float | float | str | float | float | float | float | str | float
# unit
# | - | min | °C | mbar | mbar | sccm | sccm | torr | °C | torr | sccm | - | sccm | sccm | sccm | torr | °C | torr | sccm | - | sccm | sccm | - | sccm | - | rpm
# description
# |  | Time | Temperature of substrate |  | TMG |  |  |  |  | TMG partial pressure | carrier TMG flow | TMG valve open? | H2O |  |  |  |  | H2O partial pressure | carrier H2O flow | H2O valve open? | Flux of Silane from MFC | sih4 effective flow | sih4 partial pressure | vent line flow | Silane valve open? | susceptor rotation velocity
# end Header
Name | Step | Duration | Temperature | Pressure | TMG Bubbler Flow | TMG Bubbler Dilution | TMG Inject | TMG Bubbler Pressure | TMG Bubbler T | TMG Partial Pressure | Flow Carrier TMG | TMG Valve | H2O Bubbler flow | H2O Bubbler Dilution | H2O Inject | H20 Bubbler Pressure | H2O Bubbler T | H2O Partial Pressure | flow carrier H2O | H2O valve | flow Silane from MFC | Effective SiH4 flow | sih4 partial pressure | vent flow | Silane valve | Rotation
my_step_1 | 1 | 100 | 610 | 60 | 5 | 35 | 10 | 1200 | 1 | 4.855174e-05 | 1000 | 1 | 50 | 3 | 3 | 0 | 30 | 0.0169 | 1000 | 1 | 3 | 6 | #REF! | 200 | 0 | 234
my_step_2 | 2 | 100 | 610 | 60 | 5 | 35 | 10 | 1200 | 1 | 4.855174e-05 | 1000 | 1 | 50 | 3 | 3 | 0 | 30 | 0.0169 | 1000 | 1 | 3 | 4 | #REF! | 200 | 0 | 234
my_step_3 | 3 | 100 | 610 | 60 | 5 | 35 | 10 | 1200 | 1 | 4.855174e-05 | 1000 | 1 | 50 | 3 | 3 | 0 | 30 | 0.0169 | 1000 | 1 | 3 | 4 | #REF! | 200 | 0 | 234
my_step_4 | 4 | 100 | 610 | 60 | 5 | 35 | 10 | 1200 | 1 | 4.855174e-05 | 1000 | 1 | 50 | 3 | 3 | 0 | 30 | 0.0169 | 1000 | TRUE | 3 | 4 | #REF! | 200 | 0 | 234

## Sample-cut
# COMMENT: | # | # | # | # | # | #
# I will place this “cutting” step into the “workflow” model. In this way you will have all the children samples collected into the master workflow where you initially created the original sample | # | # | # | # | # | #
# start Header
# type
# str | datetime | str | str | str | float | str
# unit
# | yyyy-mm-dd hh:mm:ss+00 |  |  |  | mm²
# description
# | Date of cut | Area of sample cut | Purpose | Collaboration | Piece dimensions | Who has it?
# end Header
Sample-cut | Cut Time | Position | Experiment |  | Size | Collaborator
Sample_1

## HRXRD
# COMMENT: | # | # | # | # | # | #
# In the case you have some output file from the instrument we can pick all the info directly from the file and you will need two columns here: “Sample” and “filename”. Other post-processing of the data that one can automate in a python script, could be implemented into NOMAD to speed up your data analysis having already some post-processed property shown after the upload of the raw file or the log file of the instrument | # | # | # | # | # | #
# start Header
# type
# str | datetime | str | str | float | float | str
# unit
# | yyyy-mm-dd hh:mm:ss+00 |  |  |  | mm²
# description
# ID of the Growth Run. This ID is labeled on the sample box. | Date of experiment |  | Phase type obtained from HRXRD | Peak position | Peak FWHM | Peak assignment
# end Header
Sample | Timestamp | Activity Method | Phase | Peak position | Peak FWHM | Peak assignment
my_test_sampleID_1 | 2022-08-25 10:33:25.013+02 | XRD | pure | 3 | 3 | 2 0 1
my_test_sampleID_2 | 2022-08-25 10:33:25.013+02 | XRD | pure | 3 | 3 | 2 0 1

## AFMReflectanceSEM
# COMMENT: | # | # | # | # | # | # | #
# Same comment of HRXRD sheet | # | # | # | # | # | # | #
# start Header
# type
# | datetime | str | str | str | float | str | float
# unit
# | yyyy-mm-dd hh:mm:ss+00 |  |  |  | nm |  | nm
# description
# ID of the sample | Date of experiment |  |  | Data from SEM | Roughness from AFM | surface features from AFM | Thickness from Reflectance
# end Header
Sample | date | Activity Category | Activity Method | Surface State | Roughness | surface features | Thickness
my_sampleID_x |  | measurement | SEM |  | 3
my_sampleID_y |  | measurement | Reflectance |  | 3
my_sampleID_z |  | measurement | AFM |  | 3

## Contacts
# start Header
# type
# | datetime | str | str | str | str
# unit
# | yyyy-mm-dd hh:mm:ss+00 |  |  |  | nm
# description
# | Date of contact deposition |  |  | Contact Type | Contact geometry
# end Header
Sample Piece | Deposition Date | Activity Category | Activity Method | Contact Type | Geometry
|  | contact preparation | sputtering